## Sheet1
Cycle number | Discharge capacity | Columbic efficiency
| mAhg-1 | %
0.5C
1 | 1027.8 | 100
2 | 982.1 | 83.4
3 | 866.8 | 83.4
4 | 819.2 | 102.8
5 | 794.9 | 101.6
6 | 781 | 98.5
7 | 771.9 | 96
8 | 764.9 | 94.7
9 | 759.1 | 93.5
10 | 754 | 93.1
11 | 521.5 | 93.1
12 | 518.3 | 93.4
13 | 510.9 | 93.6
14 | 502.9 | 93.9
15 | 495.2 | 94.2
16 | 488.8 | 94.3
17 | 484.1 | 94.3
18 | 481.2 | 94.3
19 | 479.4 | 94.2
20 | 478.4 | 94.2
21 | 477.5 | 94.1
22 | 476.7 | 94.1
23 | 475.9 | 94.1
24 | 475 | 94.1
25 | 474.2 | 94.1
26 | 473.6 | 94.1
27 | 473.1 | 94.1
28 | 472.7 | 94.1
29 | 472.2 | 94.1
30 | 471.7 | 94.1
31 | 471.3 | 94
32 | 470.7 | 94
33 | 470.2 | 94
34 | 469.7 | 94
35 | 469.3 | 94
36 | 468.9 | 94
37 | 468.6 | 94
38 | 468.3 | 93.9
39 | 467.9 | 93.9
40 | 467.5 | 93.9
41 | 467.2 | 93.9
42 | 466.7 | 93.9
43 | 466.3 | 93.9
44 | 466.1 | 93.9
45 | 465.7 | 93.9
46 | 465.4 | 93.9
47 | 465.3 | 93.9
48 | 465.1 | 93.9
49 | 465 | 93.8
50 | 464.9 | 93.9
51 | 465 | 93.9
52 | 464.9 | 93.9
53 | 464.7 | 93.8
54 | 464.7 | 93.8
55 | 464.7 | 93.8
56 | 464.7 | 93.8
57 | 464.7 | 93.8
58 | 464.6 | 93.8
59 | 464.6 | 93.8
60 | 464.6 | 93.8
61 | 464.7 | 93.8
62 | 464.7 | 93.8
63 | 464.6 | 93.7
64 | 464.7 | 93.8
65 | 464.9 | 93.7
66 | 465 | 93.7
67 | 465 | 93.7
68 | 465 | 93.7
69 | 464.9 | 93.7
70 | 465 | 93.7
71 | 465 | 93.7
72 | 464.9 | 93.7
73 | 465 | 93.7
74 | 465 | 93.7
75 | 465.1 | 93.7
76 | 465.1 | 93.7
77 | 465.1 | 93.7
78 | 465.4 | 93.7
79 | 465.4 | 93.6
80 | 465.4 | 93.6
81 | 465.4 | 93.6
82 | 465.4 | 93.6
83 | 465.4 | 93.6
84 | 465.3 | 93.6
85 | 465.1 | 93.6
86 | 465 | 93.5
87 | 464.7 | 93.6
88 | 464.4 | 93.6
89 | 464.4 | 93.5
90 | 464.2 | 93.6
91 | 464 | 93.6
92 | 463.9 | 93.5
93 | 463.6 | 93.5
94 | 463.5 | 93.5
95 | 463.3 | 93.5
96 | 463 | 93.5
97 | 462.9 | 93.5
98 | 462.8 | 93.5
99 | 462.5 | 93.5
100 | 462.3 | 93.5
101 | 462.2 | 93.5
102 | 461.9 | 93.5
103 | 461.8 | 93.5
104 | 461.7 | 93.5
105 | 461.5 | 93.5
106 | 461.4 | 93.5
107 | 461.1 | 93.5
108 | 461 | 93.5
109 | 460.7 | 93.5
110 | 460.5 | 93.5
111 | 460.3 | 93.5
112 | 460.1 | 93.5
113 | 459.8 | 93.5
114 | 459.7 | 93.5
115 | 459.4 | 93.5
116 | 459.2 | 93.5
117 | 458.9 | 93.5
118 | 458.7 | 93.5
119 | 458.6 | 93.5
120 | 458.3 | 93.5
121 | 458.2 | 93.6
122 | 457.9 | 93.5
123 | 457.8 | 93.5
124 | 457.5 | 93.6
125 | 457.4 | 93.6
126 | 457.1 | 93.5
127 | 456.9 | 93.6
128 | 456.8 | 93.6
129 | 456.6 | 93.6
130 | 456.4 | 93.6
131 | 456.2 | 93.6
132 | 456.2 | 93.6
133 | 456.1 | 93.7
134 | 456.1 | 93.7
135 | 456.1 | 93.6
136 | 456.1 | 93.7
137 | 456.1 | 93.7
138 | 456.2 | 93.7
139 | 456.2 | 93.7
140 | 456.2 | 93.7
141 | 456.2 | 93.3
142 | 456.2 | 94.1
143 | 456.4 | 93.7
144 | 456.5 | 93.8
145 | 454.8 | 93.7
146 | 454.7 | 93.7
147 | 455.7 | 93.5
148 | 455.8 | 94
149 | 455.8 | 93.8
150 | 456 | 93.8
151 | 452.2 | 93.7
152 | 455 | 93.8
153 | 455.1 | 93.7
154 | 455.3 | 93.8
155 | 455.1 | 93.8
156 | 455 | 93.7
157 | 454.6 | 93.8
158 | 454.4 | 93.8
159 | 454.3 | 93.8
160 | 453.9 | 93.8
161 | 453.6 | 93.8
162 | 453.3 | 93.8
163 | 453 | 93.8
164 | 452.8 | 93.8
165 | 452.5 | 93.9
166 | 452.2 | 93.9
167 | 451.9 | 93.9
168 | 451.6 | 93.9
169 | 451.5 | 93.9
170 | 451.2 | 93.9
171 | 451.1 | 95.2
172 | 450.7 | 92.8
173 | 450.5 | 94.3
174 | 450.2 | 93.5
175 | 455.1 | 94
176 | 450.9 | 94.2
177 | 451.8 | 94
178 | 450.2 | 93.7
179 | 450.8 | 94
180 | 451.6 | 94.3
181 | 451.5 | 93.8
182 | 450.7 | 93.9
183 | 451.5 | 94
184 | 451.9 | 94.3
185 | 450.9 | 93.9
186 | 450.9 | 93.8
187 | 451.8 | 94.1
188 | 452.3 | 94.2
189 | 452 | 94.2
190 | 451.6 | 93.6
191 | 452.5 | 94.1
192 | 452.7 | 94.1
193 | 453.2 | 94.3
194 | 451.9 | 94
195 | 452.7 | 93.9
196 | 453.3 | 93.9
197 | 453.9 | 94.4
198 | 453.7 | 93.7
199 | 453.3 | 94.2
200 | 452.9 | 94.3
201 | 454.1 | 93.8
202 | 453.3 | 94
203 | 453.7 | 93.9
204 | 454.4 | 94.6
205 | 453.7 | 93.6
206 | 453.9 | 94.2
207 | 453.3 | 93.9
208 | 455 | 94
209 | 453.3 | 94
210 | 454.4 | 95.3
211 | 453.6 | 93
212 | 453.3 | 94.3
213 | 453 | 93.9
214 | 457.6 | 93.8
215 | 454.1 | 94.1
216 | 454.7 | 94.2
217 | 454.3 | 93.8
218 | 453.6 | 93.9
219 | 454 | 94.6
220 | 454.7 | 93.8
221 | 453.7 | 94
222 | 453 | 93.9
223 | 455.4 | 94.7
224 | 453.9 | 93.4
225 | 454 | 94.2
226 | 453.3 | 93.9
227 | 455.7 | 94
228 | 453.2 | 94.1
229 | 453.8 | 94.3
230 | 453 | 93.9
231 | 452.5 | 94
232 | 453.7 | 94
233 | 453.7 | 94.1
234 | 453 | 94.1
235 | 452.7 | 94.1
236 | 452.5 | 94.1
237 | 452.5 | 94
238 | 452.5 | 94.1
239 | 452.5 | 94.1
240 | 452.5 | 94.1
241 | 452.2 | 94.1
242 | 452 | 94.1
243 | 452.2 | 94.1
244 | 452.3 | 94.1
245 | 452.5 | 94.1
246 | 452.5 | 94.2
247 | 452.2 | 94
248 | 452.1 | 94.2
249 | 451.9 | 93.4
250 | 452.1 | 94.6
251 | 450.4 | 93.6
252 | 451.6 | 94.6
253 | 449 | 94.1
254 | 450.9 | 93.9
255 | 449.1 | 94.3
256 | 450.8 | 94.1
257 | 450 | 94.1
258 | 449.3 | 94.1
259 | 449.8 | 94.1
260 | 449.8 | 94.1
261 | 449.6 | 94.1
262 | 449.4 | 94.1
263 | 449.3 | 94.1
264 | 449.3 | 94.1
265 | 449.1 | 94.1
266 | 449.1 | 94.1
267 | 449.1 | 94.1
268 | 449 | 94.1
269 | 449.1 | 94.1
270 | 449.1 | 94.1
271 | 449.1 | 94.1
272 | 449.1 | 94.1
273 | 449 | 94.1
274 | 449 | 94.1
275 | 448.9 | 94.1
276 | 448.7 | 94.1
277 | 448.4 | 94.1
278 | 448.2 | 94.1
279 | 448.2 | 94.1
280 | 448 | 94.1
281 | 448 | 94.1
282 | 447.9 | 94.1
283 | 447.6 | 94.1
284 | 447.3 | 94.1
285 | 447.2 | 94.1
286 | 446.8 | 94.3
287 | 446.5 | 94
288 | 446.2 | 94.1
289 | 445.8 | 94.5
290 | 446.6 | 93.7
291 | 445.9 | 94
292 | 445.6 | 94.2
293 | 448 | 94
294 | 445.6 | 94.8
295 | 445.1 | 93.5
296 | 446.1 | 94
297 | 444.8 | 94.1
298 | 447.3 | 94
299 | 444.7 | 94.3
300 | 444 | 93.8
301 | 444.5 | 94.3
302 | 443.7 | 93.8
303 | 445.1 | 94.3
304 | 443.1 | 93.9
305 | 444.4 | 94.3
306 | 442.9 | 93.9
307 | 444 | 94.3
308 | 442.6 | 93.9
309 | 443.8 | 94.3
310 | 442.3 | 93.8
311 | 443.4 | 94.4
312 | 442 | 93.8
313 | 443.4 | 94.2
314 | 441.9 | 93.9
315 | 443.1 | 94.1
316 | 441.6 | 94.2
317 | 442.7 | 94
318 | 441.3 | 94.5
319 | 441.7 | 93.6
320 | 441.6 | 94.4
321 | 441.3 | 93.7
322 | 442.7 | 94.2
323 | 440.9 | 93.9
324 | 441.9 | 94.2
325 | 440.3 | 94.5
326 | 441.2 | 93.6
327 | 439.9 | 94.3
328 | 440.3 | 93.7
329 | 441.6 | 94.1
330 | 439.9 | 94.3
331 | 440.8 | 93.8
332 | 439.2 | 94.4
333 | 439.9 | 93.7
334 | 440.2 | 94.1
335 | 439.4 | 94
336 | 440.2 | 93.9
337 | 438.7 | 94.5
338 | 439.5 | 93.6
339 | 439 | 94.1
340 | 438.7 | 93.9
341 | 439.9 | 94
342 | 438.2 | 94.4
343 | 438.9 | 93.6
344 | 438.1 | 94.1
345 | 438 | 93.9
346 | 439.2 | 94
347 | 437.6 | 93.9
348 | 438.1 | 94.1
349 | 437.4 | 93.9
350 | 437.6 | 94.2
351 | 436.9 | 93.7
352 | 437.6 | 94.5
353 | 436.9 | 93.5
354 | 438.3 | 93.9
355 | 436.7 | 94.1
356 | 438.5 | 93.9
357 | 436.6 | 94.6
358 | 436.2 | 93.4
359 | 436.9 | 93.9
360 | 436.2 | 93.9
361 | 438.4 | 94.1
362 | 436.3 | 93.9
363 | 435.9 | 93.9
364 | 435.5 | 93.9
365 | 436.4 | 93.9
366 | 435.8 | 94.2
367 | 435.5 | 93.7
368 | 435.3 | 93.9
369 | 435.1 | 93.9
370 | 436.6 | 93.9
371 | 435.3 | 93.9
372 | 435.3 | 93.9
373 | 435.3 | 93.9
374 | 435.2 | 93.9
375 | 435.2 | 93.9
376 | 435.2 | 93.9
377 | 435.1 | 93.9
378 | 435.1 | 93.9
379 | 435.1 | 93.9
380 | 435.1 | 93.8
381 | 434.9 | 93.9
382 | 435.1 | 93.7
383 | 435.1 | 93.8
384 | 435.1 | 93.9
385 | 434.9 | 93.8
386 | 434.1 | 93.8
387 | 434.1 | 93.8
388 | 434.1 | 93.8
389 | 434.1 | 93.8
390 | 434 | 93.8
391 | 433.8 | 93.8
392 | 433.7 | 93.8
393 | 433.7 | 93.8
394 | 433.5 | 93.8
395 | 433.4 | 93.8
396 | 433.3 | 93.8
397 | 433.1 | 93.8
398 | 433.1 | 93.8
399 | 433 | 93.8
400 | 433 | 93.8
401 | 432.8 | 93.7
402 | 432.7 | 93.8
403 | 432.6 | 93.8
404 | 432.6 | 93.8
405 | 432.4 | 93.7
406 | 432.3 | 93.8
407 | 432.3 | 93.8
408 | 432.1 | 93.7
409 | 432 | 93.7
410 | 431.9 | 93.7
411 | 431.9 | 93.7
412 | 431.6 | 93.7
413 | 431.6 | 93.7
414 | 431.5 | 93.7
415 | 431.4 | 93.7
416 | 431.3 | 93.7
417 | 431.2 | 93.7
418 | 431 | 93.7
419 | 430.9 | 93.7
420 | 430.7 | 93.6
421 | 430.6 | 93.7
422 | 430.6 | 93.6
423 | 430.5 | 93.7
424 | 430.2 | 93.6
425 | 430 | 93.6
426 | 429.9 | 93.7
427 | 429.8 | 93.6
428 | 429.5 | 93.7
429 | 429.2 | 93.7
430 | 429.1 | 94.5
431 | 428.8 | 92.9
432 | 428.6 | 93.6
433 | 428.5 | 93.6
434 | 432.3 | 93.6
435 | 428.6 | 93.6
436 | 428.5 | 93.9
437 | 428.2 | 93.4
438 | 427.8 | 93.6
439 | 427.5 | 93.6
440 | 429.3 | 93.9
441 | 427.8 | 93.5
442 | 427.5 | 93.5
443 | 427.3 | 93.6
444 | 428.1 | 93.5
445 | 428.1 | 94.8
446 | 427.1 | 92.6
447 | 426.8 | 93.5
448 | 426.6 | 93.5
449 | 430.5 | 93.6
450 | 426.7 | 93.8
451 | 426.4 | 93.3
452 | 426.1 | 93.5
453 | 425.9 | 93.9
454 | 427.4 | 93.3
455 | 426 | 93.5
456 | 425.6 | 93.5
457 | 426.7 | 94.4
458 | 426 | 92.8
459 | 425.4 | 93.4
460 | 425 | 94
461 | 427.8 | 93.2
462 | 425.2 | 93.5
463 | 424.7 | 93.5
464 | 426.1 | 94
465 | 425 | 93.1
466 | 424.5 | 93.5
467 | 424.2 | 94.2
468 | 426.7 | 92.9
469 | 424.2 | 93.5
470 | 423.9 | 93.4
471 | 426.1 | 93.7
472 | 424 | 93.3
473 | 423.6 | 93.4
474 | 423.2 | 94
475 | 424.6 | 93
476 | 423.2 | 93.4
477 | 422.9 | 93.5
478 | 425.3 | 94.1
479 | 422.9 | 92.9
480 | 422.5 | 93.4
481 | 422.2 | 93.9
482 | 425.3 | 93.1
483 | 422.2 | 93.4
484 | 422.1 | 94.1
485 | 423.3 | 92.8
486 | 422.2 | 93.4
487 | 421.7 | 93.6
488 | 423.9 | 93.2
489 | 421.5 | 93.6
490 | 421.1 | 93.2
491 | 422.1 | 93.5
492 | 420.8 | 93.3
493 | 421.9 | 93.5
494 | 420.6 | 93.3
495 | 421.1 | 94.1
496 | 420.3 | 92.9
497 | 420.8 | 93.3
498 | 420.1 | 94.3
499 | 422.4 | 92.7
500 | 420.1 | 93.3