## Sheet1
dp | dVp/ddp
nm
661.91 | 0.0001365
556.4 | 0.0001889
444.13 | 0.00027308
379.47 | 0.00034937
330.2 | 0.00042568
276.08 | 0.00054615
209.98 | 0.000768
162.71 | 0.00105
105.64 | 0.00176
59.476 | 0.00266
35.594 | 0.00311
18.387 | 0.00361
12.704 | 0.00406
9.9659 | 0.00385
8.1286 | 0.00464
6.8192 | 0.0053
5.8424 | 0.00318
5.0803 | 0.00491
4.4634 | 0.00429
3.954 | 0.00274
3.5222 | 0.00465
3.1508 | 0.00456
2.824 | 0.00454
2.5291 | 0.00335
2.2575 | 0.00653
2.0001 | 0.00623
1.7231 | 0.00797
1.4952 | 0.00683
1.3261 | 0.00529
1.1903 | -0.00144
1.0454 | 0.0251
--