## Sheet1
Z' | Z" | Z' | Z" | Z' | Z"
ohm | ohm | ohm | ohm | ohm | ohm
Fresh | Fresh | 300th | 300th | 500th | 500th
8.483 | -9.537 | 9.984 | -7.564 | 11.8 | -7.421
7.668 | -8.183 | 9.303 | -6.43 | 11.17 | -6.427
7.116 | -6.533 | 8.827 | -5.137 | 10.53 | -5.058
6.646 | -5.368 | 8.428 | -4.188 | 10.12 | -4.129
6.417 | -4.267 | 8.233 | -3.303 | 9.924 | -3.212
6.29 | -3.455 | 8.135 | -2.634 | 9.873 | -2.563
6.235 | -2.731 | 8.099 | -2.04 | 9.864 | -1.97
6.198 | -2.139 | 8.077 | -1.546 | 9.877 | -1.489
6.181 | -1.605 | 8.073 | -1.098 | 9.893 | -1.044
6.189 | -1.124 | 8.095 | -0.6835 | 9.936 | -0.632
6.215 | -0.6913 | 8.133 | -0.3071 | 9.991 | -0.2558
6.248 | -0.3167 | 8.177 | 0.02044 | 10.05 | 0.06801
6.302 | 0.02853 | 8.241 | 0.3256 | 10.13 | 0.3687
6.376 | 0.3535 | 8.33 | 0.6187 | 10.23 | 0.6554
6.477 | 0.6779 | 8.447 | 0.917 | 10.36 | 0.949
6.605 | 1.004 | 8.594 | 1.221 | 10.52 | 1.249
6.766 | 1.336 | 8.777 | 1.532 | 10.71 | 1.552
6.963 | 1.673 | 8.997 | 1.845 | 10.94 | 1.854
7.201 | 2.013 | 9.26 | 2.159 | 11.21 | 2.156
7.487 | 2.355 | 9.569 | 2.471 | 11.53 | 2.456
7.826 | 2.695 | 9.93 | 2.777 | 11.89 | 2.752
8.221 | 3.025 | 10.34 | 3.069 | 12.29 | 3.034
8.678 | 3.339 | 10.81 | 3.338 | 12.73 | 3.297
9.194 | 3.626 | 11.33 | 3.575 | 13.21 | 3.536
9.77 | 3.872 | 11.9 | 3.77 | 13.74 | 3.739
10.4 | 4.068 | 12.5 | 3.912 | 14.3 | 3.893
11.06 | 4.201 | 13.12 | 3.993 | 14.89 | 3.994
11.74 | 4.265 | 13.75 | 4.013 | 15.5 | 4.039
12.42 | 4.258 | 14.37 | 3.972 | 16.11 | 4.027
13.09 | 4.187 | 14.97 | 3.878 | 16.7 | 3.964
13.71 | 4.052 | 15.52 | 3.736 | 17.26 | 3.859
14.28 | 3.862 | 16.03 | 3.559 | 17.78 | 3.718
14.8 | 3.637 | 16.5 | 3.362 | 18.26 | 3.558
15.25 | 3.395 | 16.92 | 3.155 | 18.69 | 3.39
15.64 | 3.146 | 17.29 | 2.947 | 19.09 | 3.221
15.98 | 2.902 | 17.62 | 2.744 | 19.45 | 3.071
16.28 | 2.649 | 17.92 | 2.526 | 19.78 | 2.902
16.55 | 2.406 | 18.2 | 2.311 | 20.09 | 2.725
16.79 | 2.205 | 18.45 | 2.133 | 20.38 | 2.589
17.02 | 2.042 | 18.67 | 1.988 | 20.66 | 2.49
17.21 | 1.91 | 18.86 | 1.872 | 20.93 | 2.422
17.38 | 1.798 | 19.04 | 1.776 | 21.18 | 2.373
17.54 | 1.705 | 19.21 | 1.696 | 21.43 | 2.34
17.68 | 1.631 | 19.37 | 1.631 | 21.68 | 2.314
17.8 | 1.577 | 19.52 | 1.583 | 21.93 | 2.305
17.91 | 1.544 | 19.66 | 1.551 | 22.19 | 2.286
18.01 | 1.534 | 19.79 | 1.538 | 22.43 | 2.275
18.11 | 1.552 | 19.92 | 1.544 | 22.67 | 2.3
18.22 | 1.549 | 20.06 | 1.517 | 22.92 | 2.27
18.34 | 1.552 | 20.2 | 1.485 | 23.17 | 2.205
18.45 | 1.635 | 20.35 | 1.524 | 23.43 | 2.2
18.56 | 1.781 | 20.48 | 1.621 | 23.66 | 2.239
18.67 | 1.979 | 20.61 | 1.761 | 23.87 | 2.329
18.79 | 2.223 | 20.76 | 1.934 | 24.08 | 2.461
18.93 | 2.514 | 20.92 | 2.136 | 24.28 | 2.625
19.1 | 2.856 | 21.09 | 2.371 | 24.49 | 2.825
19.32 | 3.255 | 21.28 | 2.645 | 24.71 | 3.072
19.58 | 3.722 | 21.5 | 2.967 | 24.94 | 3.373
19.89 | 4.263 | 21.74 | 3.343 | 25.17 | 3.732
20.27 | 4.875 | 22.03 | 3.769 | 25.39 | 4.141
20.75 | 5.532 | 22.39 | 4.218 | 25.69 | 4.614
21.34 | 6.282 | 22.82 | 4.743 | 26.1 | 5.214
22.03 | 7.181 | 23.32 | 5.404 | 26.67 | 6.057
22.85 | 8.219 | 23.9 | 6.2 | 27.33 | 7.032
23.84 | 9.379 | 24.62 | 7.118 | 28.02 | 8.091
25.06 | 10.63 | 25.52 | 8.143 | 28.9 | 9.317
26.47 | 11.93 | 26.58 | 9.248 | 29.95 | 10.68
28.14 | 13.26 | 27.87 | 10.42 | 31.23 | 12.29
30.02 | 14.57 | 29.38 | 11.63 | 32.71 | 14.03
32.3 | 15.9 | 31.33 | 12.89 | 34.83 | 15.97
34.84 | 17.24 | 33.57 | 14.14 | 37.48 | 18.1
37.23 | 18.43 | 35.7 | 15.26 | 39.96 | 20.2
39.55 | 19.52 | 37.8 | 16.21 | 42.33 | 22.24
41.7 | 20.58 | 39.76 | 17.06 | 44.65 | 24.21
43.7 | 21.73 | 41.61 | 17.91 | 46.97 | 26.23
45.72 | 23.11 | 43.46 | 18.83 | 49.4 | 28.45
47.82 | 24.77 | 45.37 | 19.85 | 52.07 | 30.87
50.07 | 26.75 | 47.35 | 21.02 | 54.92 | 33.61
52.46 | 29.06 | 49.37 | 22.36 | 57.87 | 36.73
55.04 | 31.72 | 51.47 | 23.9 | 61.05 | 40.23
57.84 | 34.78 | 53.68 | 25.7 | 64.49 | 44.17
60.93 | 38.26 | 56.08 | 27.81 | 68.23 | 48.67
64.37 | 42.2 | 58.69 | 30.25 | 72.34 | 53.8
68.26 | 46.64 | 61.53 | 33.03 | 76.93 | 59.58
73.07 | 51.68 | 64.94 | 36.16 | 82.57 | 66.24
78.6 | 57.26 | 68.79 | 39.67 | 89.07 | 73.7
84.56 | 63.41 | 72.86 | 43.61 | 95.93 | 81.9
91.25 | 70.22 | 77.35 | 48.07 | 103.5 | 91.09
98.84 | 77.69 | 82.38 | 53.04 | 112 | 101.4
107.6 | 85.85 | 88.16 | 58.52 | 121.9 | 113
117.8 | 94.65 | 94.81 | 64.48 | 133.3 | 125.7
129.4 | 104.1 | 102.4 | 70.9 | 146.6 | 139.8
142.7 | 114.1 | 111.1 | 77.79 | 162 | 155.3
157.9 | 124.7 | 121.1 | 85.12 | 179.8 | 172.2
175.2 | 135.8 | 132.6 | 92.84 | 200.2 | 190.5
195 | 147.5 | 145.7 | 100.9 | 223.8 | 210.2
217.5 | 159.7 | 160.4 | 109.4 | 251 | 231.3