## Sheet1
Degree | Intensity (a.u)
3.018 | 406
3.051 | 364
3.084 | 342
3.117 | 335
3.15 | 344
3.183 | 331
3.216 | 330
3.249 | 313
3.282 | 301
3.315 | 343
3.348 | 312
3.381 | 292
3.414 | 301
3.447 | 276
3.48 | 265
3.513 | 297
3.546 | 262
3.579 | 261
3.612 | 261
3.645 | 269
3.678 | 254
3.711 | 258
3.744 | 261
3.777 | 255
3.81 | 264
3.843 | 257
3.876 | 227
3.909 | 240
3.942 | 228
3.975 | 218
4.008 | 236
4.041 | 243
4.074 | 223
4.107 | 191
4.14 | 204
4.173 | 207
4.206 | 211
4.239 | 249
4.272 | 238
4.305 | 206
4.338 | 213
4.371 | 217
4.404 | 199
4.437 | 186
4.47 | 197
4.503 | 211
4.536 | 194
4.569 | 187
4.602 | 194
4.635 | 191
4.668 | 201
4.701 | 197
4.734 | 207
4.767 | 208
4.8 | 197
4.833 | 200
4.866 | 198
4.899 | 196
4.932 | 195
4.965 | 199
4.998 | 188
5.031 | 194
5.064 | 199
5.097 | 199
5.13 | 189
5.163 | 199
5.196 | 194
5.229 | 200
5.262 | 188
5.295 | 195
5.328 | 180
5.361 | 181
5.394 | 190
5.427 | 164
5.46 | 157
5.493 | 183
5.526 | 179
5.559 | 185
5.592 | 168
5.625 | 179
5.658 | 159
5.691 | 191
5.724 | 188
5.757 | 167
5.79 | 197
5.823 | 168
5.856 | 167
5.889 | 153
5.922 | 168
5.955 | 174
5.988 | 163
6.021 | 152
6.054 | 177
6.087 | 168
6.12 | 176
6.153 | 176
6.186 | 143
6.219 | 154
6.252 | 167
6.285 | 162
6.318 | 164
6.351 | 181
6.384 | 174
6.417 | 160
6.45 | 177
6.483 | 178
6.516 | 159
6.549 | 156
6.582 | 144
6.615 | 150
6.648 | 160
6.681 | 155
6.714 | 163
6.747 | 174
6.78 | 171
6.813 | 166
6.846 | 152
6.879 | 157
6.912 | 177
6.945 | 162
6.978 | 139
7.011 | 142
7.044 | 154
7.077 | 161
7.11 | 157
7.143 | 157
7.176 | 166
7.209 | 166
7.242 | 163
7.275 | 164
7.308 | 164
7.341 | 157
7.374 | 155
7.407 | 154
7.44 | 171
7.473 | 165
7.506 | 153
7.539 | 166
7.572 | 156
7.605 | 169
7.638 | 169
7.671 | 156
7.704 | 164
7.737 | 199
7.77 | 175
7.803 | 158
7.836 | 163
7.869 | 167
7.902 | 169
7.935 | 150
7.968 | 167
8.001 | 156
8.034 | 151
8.067 | 150
8.1 | 168
8.133 | 163
8.166 | 166
8.199 | 172
8.232 | 161
8.265 | 147
8.298 | 134
8.331 | 168
8.364 | 153
8.397 | 148
8.43 | 168
8.463 | 166
8.496 | 147
8.529 | 154
8.562 | 150
8.595 | 154
8.628 | 155
8.661 | 156
8.694 | 123
8.727 | 138
8.76 | 132
8.793 | 147
8.826 | 139
8.859 | 155
8.892 | 151
8.925 | 155
8.958 | 153
8.991 | 151
9.024 | 148
9.057 | 160
9.09 | 144
9.123 | 145
9.156 | 134
9.189 | 127
9.222 | 140
9.255 | 139
9.288 | 136
9.321 | 127
9.354 | 119
9.387 | 122
9.42 | 135
9.453 | 137
9.486 | 140
9.519 | 149
9.552 | 147
9.585 | 146
9.618 | 130
9.651 | 122
9.684 | 132
9.717 | 133
9.75 | 140
9.783 | 142
9.816 | 138
9.849 | 127
9.882 | 132
9.915 | 138
9.948 | 135
9.981 | 139
10.014 | 143
10.047 | 155
10.08 | 144
10.113 | 142
10.146 | 139
10.179 | 132
10.212 | 141
10.245 | 146
10.278 | 143
10.311 | 158
10.344 | 156
10.377 | 138
10.41 | 134
10.443 | 135
10.476 | 138
10.509 | 122
10.542 | 123
10.575 | 140
10.608 | 137
10.641 | 139
10.674 | 147
10.707 | 166
10.74 | 127
10.773 | 145
10.806 | 147
10.839 | 139
10.872 | 140
10.905 | 152
10.938 | 140
10.971 | 122
11.004 | 158
11.037 | 142
11.07 | 151
11.103 | 139
11.136 | 150
11.169 | 148
11.202 | 123
11.235 | 147
11.268 | 143
11.301 | 129
11.334 | 138
11.367 | 150
11.4 | 145
11.433 | 138
11.466 | 122
11.499 | 133
11.532 | 140
11.565 | 146
11.598 | 144
11.631 | 133
11.664 | 142
11.697 | 131
11.73 | 125
11.763 | 125
11.796 | 142
11.829 | 143
11.862 | 143
11.895 | 133
11.928 | 139
11.961 | 138
11.994 | 133
12.027 | 132
12.06 | 131
12.093 | 121
12.126 | 113
12.159 | 125
12.192 | 136
12.225 | 140
12.258 | 131
12.291 | 126
12.324 | 144
12.357 | 151
12.39 | 143
12.423 | 140
12.456 | 140
12.489 | 135
12.522 | 125
12.555 | 111
12.588 | 114
12.621 | 126
12.654 | 124
12.687 | 137
12.72 | 125
12.753 | 115
12.786 | 132
12.819 | 148
12.852 | 134
12.885 | 135
12.918 | 136
12.951 | 135
12.984 | 142
13.017 | 153
13.05 | 129
13.083 | 110
13.116 | 140
13.149 | 143
13.182 | 139
13.215 | 134
13.248 | 136
13.281 | 147
13.314 | 129
13.347 | 125
13.38 | 124
13.413 | 130
13.446 | 147
13.479 | 126
13.512 | 114
13.545 | 121
13.578 | 124
13.611 | 127
13.644 | 153
13.677 | 137
13.71 | 148
13.743 | 144
13.776 | 135
13.809 | 146
13.842 | 128
13.875 | 139
13.908 | 129
13.941 | 134
13.974 | 134
14.007 | 143
14.04 | 132
14.073 | 126
14.106 | 119
14.139 | 119
14.172 | 116
14.205 | 122
14.238 | 121
14.271 | 152
14.304 | 149
14.337 | 126
14.37 | 122
14.403 | 118
14.436 | 118
14.469 | 101
14.502 | 115
14.535 | 125
14.568 | 117
14.601 | 112
14.634 | 126
14.667 | 119
14.7 | 116
14.733 | 132
14.766 | 128
14.799 | 132
14.832 | 139
14.865 | 156
14.898 | 151
14.931 | 123
14.964 | 119
14.997 | 116
15.03 | 124
15.063 | 115
15.096 | 119
15.129 | 128
15.162 | 136
15.195 | 138
15.228 | 135
15.261 | 132
15.294 | 115
15.327 | 128
15.36 | 127
15.393 | 125
15.426 | 117
15.459 | 124
15.492 | 135
15.525 | 139
15.558 | 132
15.591 | 118
15.624 | 132
15.657 | 136
15.69 | 141
15.723 | 145
15.756 | 140
15.789 | 120
15.822 | 128
15.855 | 130
15.888 | 128
15.921 | 124
15.954 | 126
15.987 | 125
16.02 | 116
16.053 | 111
16.086 | 137
16.119 | 139
16.152 | 130
16.185 | 118
16.218 | 133
16.251 | 125
16.284 | 127
16.317 | 111
16.35 | 139
16.383 | 122
16.416 | 134
16.449 | 131
16.482 | 119
16.515 | 101
16.548 | 122
16.581 | 127
16.614 | 109
16.647 | 125
16.68 | 154
16.713 | 142
16.746 | 137
16.779 | 129
16.812 | 127
16.845 | 141
16.878 | 143
16.911 | 125
16.944 | 126
16.977 | 135
17.01 | 126
17.043 | 136
17.076 | 132
17.109 | 132
17.142 | 139
17.175 | 146
17.208 | 131
17.241 | 127
17.274 | 125
17.307 | 123
17.34 | 135
17.373 | 129
17.406 | 121
17.439 | 121
17.472 | 124
17.505 | 139
17.538 | 134
17.571 | 131
17.604 | 144
17.637 | 138
17.67 | 135
17.703 | 136
17.736 | 142
17.769 | 131
17.802 | 135
17.835 | 128
17.868 | 119
17.901 | 146
17.934 | 155
17.967 | 143
18 | 140
18.033 | 122
18.066 | 132
18.099 | 155
18.132 | 129
18.165 | 135
18.198 | 135
18.231 | 142
18.264 | 164
18.297 | 145
18.33 | 136
18.363 | 140
18.396 | 144
18.429 | 140
18.462 | 143
18.495 | 150
18.528 | 126
18.561 | 160
18.594 | 146
18.627 | 129
18.66 | 126
18.693 | 158
18.726 | 149
18.759 | 142
18.792 | 146
18.825 | 139
18.858 | 129
18.891 | 156
18.924 | 155
18.957 | 167
18.99 | 153
19.023 | 148
19.056 | 121
19.089 | 137
19.122 | 157
19.155 | 143
19.188 | 131
19.221 | 147
19.254 | 168
19.287 | 165
19.32 | 143
19.353 | 139
19.386 | 148
19.419 | 144
19.452 | 140
19.485 | 141
19.518 | 128
19.551 | 132
19.584 | 143
19.617 | 138
19.65 | 149
19.683 | 141
19.716 | 141
19.749 | 151
19.782 | 164
19.815 | 154
19.848 | 150
19.881 | 165
19.914 | 160
19.947 | 147
19.98 | 136
20.013 | 145
20.046 | 163
20.079 | 157
20.112 | 147
20.145 | 153
20.178 | 160
20.211 | 165
20.244 | 171
20.277 | 161
20.31 | 161
20.343 | 159
20.376 | 155
20.409 | 142
20.442 | 140
20.475 | 151
20.508 | 152
20.541 | 144
20.574 | 146
20.607 | 132
20.64 | 135
20.673 | 141
20.706 | 158
20.739 | 154
20.772 | 172
20.805 | 143
20.838 | 167
20.871 | 158
20.904 | 147
20.937 | 175
20.97 | 143
21.003 | 166
21.036 | 155
21.069 | 143
21.102 | 165
21.135 | 161
21.168 | 166
21.201 | 168
21.234 | 132
21.267 | 142
21.3 | 136
21.333 | 155
21.366 | 158
21.399 | 143
21.432 | 140
21.465 | 168
21.498 | 185
21.531 | 156
21.564 | 177
21.597 | 151
21.63 | 152
21.663 | 175
21.696 | 175
21.729 | 171
21.762 | 164
21.795 | 160
21.828 | 157
21.861 | 158
21.894 | 175
21.927 | 175
21.96 | 153
21.993 | 162
22.026 | 167
22.059 | 151
22.092 | 159
22.125 | 152
22.158 | 138
22.191 | 167
22.224 | 176
22.257 | 173
22.29 | 162
22.323 | 159
22.356 | 171
22.389 | 163
22.422 | 173
22.455 | 179
22.488 | 175
22.521 | 172
22.554 | 163
22.587 | 161
22.62 | 155
22.653 | 157
22.686 | 157
22.719 | 156
22.752 | 178
22.785 | 178
22.818 | 166
22.851 | 162
22.884 | 164
22.917 | 179
22.95 | 173
22.983 | 182
23.016 | 177
23.049 | 170
23.082 | 178
23.115 | 169
23.148 | 161
23.181 | 169
23.214 | 175
23.247 | 167
23.28 | 164
23.313 | 150
23.346 | 156
23.379 | 161
23.412 | 168
23.445 | 155
23.478 | 172
23.511 | 165
23.544 | 160
23.577 | 168
23.61 | 174
23.643 | 162
23.676 | 166
23.709 | 169
23.742 | 130
23.775 | 165
23.808 | 190
23.841 | 118
23.874 | 153
23.907 | 177
23.94 | 169
23.973 | 152
24.006 | 140
24.039 | 172
24.072 | 150
24.105 | 167
24.138 | 163
24.171 | 177
24.204 | 185
24.237 | 187
24.27 | 178
24.303 | 178
24.336 | 154
24.369 | 192
24.402 | 175
24.435 | 155
24.468 | 158
24.501 | 185
24.534 | 188
24.567 | 166
24.6 | 181
24.633 | 166
24.666 | 176
24.699 | 168
24.732 | 155
24.765 | 164
24.798 | 160
24.831 | 164
24.864 | 165
24.897 | 170
24.93 | 166
24.963 | 158
24.996 | 161
25.029 | 173
25.062 | 186
25.095 | 181
25.128 | 167
25.161 | 166
25.194 | 163
25.227 | 166
25.26 | 166
25.293 | 149
25.326 | 158
25.359 | 174
25.392 | 164
25.425 | 149
25.458 | 158
25.491 | 180
25.524 | 169
25.557 | 165
25.59 | 153
25.623 | 151
25.656 | 169
25.689 | 174
25.722 | 164
25.755 | 167
25.788 | 175
25.821 | 160
25.854 | 162
25.887 | 181
25.92 | 179
25.953 | 154
25.986 | 152
26.019 | 156
26.052 | 174
26.085 | 142
26.118 | 172
26.151 | 177
26.184 | 179
26.217 | 169
26.25 | 155
26.283 | 151
26.316 | 153
26.349 | 173
26.382 | 165
26.415 | 159
26.448 | 146
26.481 | 155
26.514 | 151
26.547 | 161
26.58 | 155
26.613 | 171
26.646 | 174
26.679 | 162
26.712 | 148
26.745 | 142
26.778 | 150
26.811 | 162
26.844 | 151
26.877 | 154
26.91 | 158
26.943 | 161
26.976 | 145
27.009 | 143
27.042 | 146
27.075 | 159
27.108 | 160
27.141 | 166
27.174 | 160
27.207 | 168
27.24 | 167
27.273 | 152
27.306 | 162
27.339 | 161
27.372 | 174
27.405 | 162
27.438 | 160
27.471 | 152
27.504 | 142
27.537 | 166
27.57 | 175
27.603 | 168
27.636 | 161
27.669 | 156
27.702 | 162
27.735 | 152
27.768 | 146
27.801 | 161
27.834 | 164
27.867 | 157
27.9 | 157
27.933 | 152
27.966 | 139
27.999 | 141
28.032 | 151
28.065 | 151
28.098 | 148
28.131 | 148
28.164 | 151
28.197 | 145
28.23 | 144
28.263 | 155
28.296 | 147
28.329 | 161
28.362 | 158
28.395 | 154
28.428 | 160
28.461 | 144
28.494 | 138
28.527 | 132
28.56 | 133
28.593 | 144
28.626 | 150
28.659 | 142
28.692 | 166
28.725 | 151
28.758 | 152
28.791 | 171
28.824 | 155
28.857 | 154
28.89 | 125
28.923 | 137
28.956 | 135
28.989 | 166
29.022 | 124
29.055 | 128
29.088 | 157
29.121 | 149
29.154 | 153
29.187 | 146
29.22 | 157
29.253 | 141
29.286 | 156
29.319 | 120
29.352 | 149
29.385 | 159
29.418 | 160
29.451 | 148
29.484 | 149
29.517 | 134
29.55 | 158
29.583 | 132
29.616 | 128
29.649 | 156
29.682 | 137
29.715 | 126
29.748 | 136
29.781 | 141
29.814 | 139
29.847 | 132
29.88 | 139
29.913 | 142
29.946 | 125
29.979 | 134
30.012 | 144
30.045 | 129
30.078 | 117
30.111 | 124
30.144 | 136
30.177 | 159
30.21 | 158
30.243 | 137
30.276 | 133
30.309 | 141
30.342 | 143
30.375 | 126
30.408 | 136
30.441 | 145
30.474 | 131
30.507 | 140
30.54 | 145
30.573 | 145
30.606 | 138
30.639 | 130
30.672 | 136
30.705 | 119
30.738 | 112
30.771 | 127
30.804 | 138
30.837 | 153
30.87 | 136
30.903 | 131
30.936 | 140
30.969 | 138
31.002 | 136
31.035 | 137
31.068 | 128
31.101 | 129
31.134 | 131
31.167 | 121
31.2 | 128
31.233 | 126
31.266 | 139
31.299 | 127
31.332 | 125
31.365 | 136
31.398 | 125
31.431 | 118
31.464 | 121
31.497 | 134
31.53 | 118
31.563 | 130
31.596 | 117
31.629 | 118
31.662 | 101
31.695 | 112
31.728 | 153
31.761 | 130
31.794 | 120
31.827 | 125
31.86 | 122
31.893 | 120
31.926 | 131
31.959 | 122
31.992 | 120
32.025 | 144
32.058 | 118
32.091 | 115
32.124 | 124
32.157 | 104
32.19 | 105
32.223 | 114
32.256 | 125
32.289 | 126
32.322 | 122
32.355 | 128
32.388 | 113
32.421 | 121
32.454 | 115
32.487 | 119
32.52 | 115
32.553 | 117
32.586 | 114
32.619 | 115
32.652 | 115
32.685 | 115
32.718 | 118
32.751 | 106
32.784 | 125
32.817 | 120
32.85 | 117
32.883 | 125
32.916 | 126
32.949 | 115
32.982 | 111
33.015 | 117
33.048 | 113
33.081 | 113
33.114 | 104
33.147 | 94
33.18 | 108
33.213 | 116
33.246 | 103
33.279 | 99
33.312 | 105
33.345 | 98
33.378 | 102
33.411 | 106
33.444 | 116
33.477 | 115
33.51 | 99
33.543 | 98
33.576 | 119
33.609 | 110
33.642 | 98
33.675 | 117
33.708 | 113
33.741 | 107
33.774 | 103
33.807 | 102
33.84 | 120
33.873 | 102
33.906 | 107
33.939 | 88
33.972 | 108
34.005 | 100
34.038 | 93
34.071 | 103
34.104 | 97
34.137 | 105
34.17 | 89
34.203 | 84
34.236 | 104
34.269 | 102
34.302 | 104
34.335 | 118
34.368 | 94
34.401 | 102
34.434 | 97
34.467 | 72
34.5 | 83
34.533 | 86
34.566 | 96
34.599 | 98
34.632 | 112
34.665 | 107
34.698 | 106
34.731 | 91
34.764 | 105
34.797 | 101
34.83 | 102
34.863 | 106
34.896 | 103
34.929 | 101
34.962 | 102
34.995 | 102
35.028 | 86
35.061 | 94
35.094 | 96
35.127 | 92
35.16 | 102
35.193 | 101
35.226 | 95
35.259 | 88
35.292 | 82
35.325 | 83
35.358 | 106
35.391 | 112
35.424 | 101
35.457 | 95
35.49 | 99
35.523 | 88
35.556 | 80
35.589 | 92
35.622 | 101
35.655 | 97
35.688 | 89
35.721 | 93
35.754 | 94
35.787 | 87
35.82 | 82
35.853 | 84
35.886 | 94
35.919 | 88
35.952 | 83
35.985 | 73
36.018 | 83
36.051 | 94
36.084 | 82
36.117 | 70
36.15 | 83
36.183 | 99
36.216 | 99
36.249 | 86
36.282 | 96
36.315 | 95
36.348 | 85
36.381 | 88
36.414 | 73
36.447 | 83
36.48 | 70
36.513 | 77
36.546 | 72
36.579 | 78
36.612 | 77
36.645 | 91
36.678 | 90
36.711 | 78
36.744 | 65
36.777 | 86
36.81 | 89
36.843 | 86
36.876 | 75
36.909 | 74
36.942 | 83
36.975 | 80
37.008 | 75
37.041 | 78
37.074 | 93
37.107 | 70
37.14 | 77
37.173 | 83
37.206 | 72
37.239 | 70
37.272 | 86
37.305 | 71
37.338 | 77
37.371 | 86
37.404 | 79
37.437 | 65
37.47 | 78
37.503 | 86
37.536 | 72
37.569 | 62
37.602 | 81
37.635 | 82
37.668 | 83
37.701 | 65
37.734 | 62
37.767 | 72
37.8 | 90
37.833 | 79
37.866 | 82
37.899 | 89
37.932 | 83
37.965 | 74
37.998 | 76
38.031 | 67
38.064 | 66
38.097 | 73
38.13 | 67
38.163 | 92
38.196 | 88
38.229 | 68
38.262 | 75
38.295 | 70
38.328 | 64
38.361 | 69
38.394 | 73
38.427 | 62
38.46 | 60
38.493 | 73
38.526 | 71
38.559 | 69
38.592 | 72
38.625 | 72
38.658 | 65
38.691 | 76
38.724 | 73
38.757 | 71
38.79 | 75
38.823 | 62
38.856 | 75
38.889 | 70
38.922 | 68
38.955 | 71
38.988 | 78
39.021 | 74
39.054 | 61
39.087 | 71
39.12 | 70
39.153 | 63
39.186 | 82
39.219 | 63
39.252 | 65
39.285 | 72
39.318 | 68
39.351 | 80
39.384 | 71
39.417 | 65
39.45 | 67
39.483 | 64
39.516 | 71
39.549 | 59
39.582 | 58
39.615 | 52
39.648 | 72
39.681 | 55
39.714 | 64
39.747 | 60
39.78 | 72
39.813 | 73
39.846 | 82
39.879 | 65
39.912 | 65
39.945 | 62
39.978 | 68
40.011 | 70
40.044 | 65
40.077 | 58
40.11 | 68
40.143 | 65
40.176 | 81
40.209 | 64
40.242 | 61
40.275 | 73
40.308 | 75
40.341 | 57
40.374 | 61
40.407 | 78
40.44 | 74
40.473 | 69
40.506 | 73
40.539 | 74
40.572 | 67
40.605 | 71
40.638 | 74
40.671 | 70
40.704 | 75
40.737 | 79
40.77 | 68
40.803 | 66
40.836 | 72
40.869 | 71
40.902 | 69
40.935 | 72
40.968 | 68
41.001 | 62
41.034 | 71
41.067 | 64
41.1 | 55
41.133 | 63
41.166 | 63
41.199 | 74
41.232 | 72
41.265 | 64
41.298 | 59
41.331 | 57
41.364 | 56
41.397 | 63
41.43 | 72
41.463 | 65
41.496 | 69
41.529 | 64
41.562 | 69
41.595 | 72
41.628 | 63
41.661 | 67
41.694 | 66
41.727 | 52
41.76 | 69
41.793 | 67
41.826 | 94
41.859 | 76
41.892 | 58
41.925 | 70
41.958 | 82
41.991 | 75
42.024 | 51
42.057 | 77
42.09 | 69
42.123 | 68
42.156 | 59
42.189 | 59
42.222 | 63
42.255 | 76
42.288 | 65
42.321 | 68
42.354 | 73
42.387 | 66
42.42 | 59
42.453 | 60
42.486 | 69
42.519 | 64
42.552 | 67
42.585 | 71
42.618 | 61
42.651 | 58
42.684 | 76
42.717 | 67
42.75 | 67
42.783 | 74
42.816 | 68
42.849 | 69
42.882 | 68
42.915 | 69
42.948 | 64
42.981 | 74
43.014 | 66
43.047 | 67
43.08 | 65
43.113 | 61
43.146 | 64
43.179 | 68
43.212 | 73
43.245 | 70
43.278 | 72
43.311 | 71
43.344 | 60
43.377 | 61
43.41 | 70
43.443 | 65
43.476 | 67
43.509 | 69
43.542 | 73
43.575 | 70
43.608 | 63
43.641 | 68
43.674 | 66
43.707 | 62
43.74 | 57
43.773 | 60
43.806 | 59
43.839 | 62
43.872 | 55
43.905 | 56
43.938 | 58
43.971 | 58
44.004 | 54
44.037 | 66
44.07 | 61
44.103 | 70
44.136 | 77
44.169 | 82
44.202 | 75
44.235 | 69
44.268 | 71
44.301 | 68
44.334 | 64
44.367 | 75
44.4 | 81
44.433 | 65
44.466 | 52
44.499 | 63
44.532 | 55
44.565 | 63
44.598 | 67
44.631 | 53
44.664 | 60
44.697 | 63
44.73 | 56
44.763 | 52
44.796 | 73
44.829 | 66
44.862 | 67
44.895 | 64
44.928 | 65
44.961 | 65
44.994 | 75
45.027 | 58
45.06 | 60
45.093 | 66
45.126 | 55
45.159 | 48
45.192 | 65
45.225 | 55
45.258 | 58
45.291 | 77
45.324 | 62
45.357 | 51
45.39 | 58
45.423 | 73
45.456 | 63
45.489 | 61
45.522 | 66
45.555 | 53
45.588 | 61
45.621 | 66
45.654 | 57
45.687 | 59
45.72 | 77
45.753 | 67
45.786 | 55
45.819 | 66
45.852 | 68
45.885 | 60
45.918 | 61
45.951 | 68
45.984 | 59
46.017 | 52
46.05 | 52
46.083 | 49
46.116 | 51
46.149 | 52
46.182 | 53
46.215 | 58
46.248 | 64
46.281 | 71
46.314 | 69
46.347 | 62
46.38 | 54
46.413 | 57
46.446 | 62
46.479 | 64
46.512 | 60
46.545 | 63
46.578 | 63
46.611 | 66
46.644 | 61
46.677 | 68
46.71 | 54
46.743 | 59
46.776 | 64
46.809 | 51
46.842 | 67
46.875 | 69
46.908 | 52
46.941 | 56
46.974 | 64
47.007 | 53
47.04 | 54
47.073 | 43
47.106 | 47
47.139 | 61
47.172 | 73
47.205 | 65
47.238 | 59
47.271 | 63
47.304 | 45
47.337 | 57
47.37 | 57
47.403 | 50
47.436 | 53
47.469 | 44
47.502 | 66
47.535 | 64
47.568 | 67
47.601 | 57
47.634 | 54
47.667 | 69
47.7 | 51
47.733 | 52
47.766 | 62
47.799 | 63
47.832 | 56
47.865 | 61
47.898 | 44
47.931 | 50
47.964 | 45
47.997 | 44
48.03 | 47
48.063 | 56
48.096 | 58
48.129 | 58
48.162 | 66
48.195 | 60
48.228 | 62
48.261 | 57
48.294 | 57
48.327 | 62
48.36 | 59
48.393 | 56
48.426 | 60
48.459 | 63
48.492 | 59
48.525 | 58
48.558 | 57
48.591 | 52
48.624 | 51
48.657 | 49
48.69 | 51
48.723 | 52
48.756 | 52
48.789 | 60
48.822 | 59
48.855 | 60
48.888 | 57
48.921 | 51
48.954 | 54
48.987 | 50
49.02 | 60
49.053 | 67
49.086 | 72
49.119 | 61
49.152 | 64
49.185 | 80
49.218 | 65
49.251 | 62
49.284 | 57
49.317 | 65
49.35 | 65
49.383 | 70
49.416 | 55
49.449 | 54
49.482 | 50
49.515 | 54
49.548 | 48
49.581 | 56
49.614 | 53
49.647 | 52
49.68 | 67
49.713 | 67
49.746 | 49
49.779 | 59
49.812 | 65
49.845 | 42
49.878 | 48
49.911 | 45
49.944 | 53
49.977 | 50
50.01 | 62
50.043 | 52
50.076 | 48
50.109 | 50
50.142 | 46
50.175 | 58
50.208 | 63
50.241 | 53
50.274 | 49
50.307 | 50
50.34 | 57
50.373 | 57
50.406 | 44
50.439 | 54
50.472 | 58
50.505 | 55
50.538 | 57
50.571 | 55
50.604 | 51
50.637 | 50
50.67 | 53
50.703 | 61
50.736 | 49
50.769 | 51
50.802 | 69
50.835 | 56
50.868 | 54
50.901 | 61
50.934 | 55
50.967 | 60
51 | 65
51.033 | 55
51.066 | 53
51.099 | 50
51.132 | 51
51.165 | 55
51.198 | 51
51.231 | 52
51.264 | 57
51.297 | 59
51.33 | 63
51.363 | 61
51.396 | 60
51.429 | 57
51.462 | 58
51.495 | 63
51.528 | 47
51.561 | 44
51.594 | 55
51.627 | 54
51.66 | 55
51.693 | 54
51.726 | 51
51.759 | 61
51.792 | 61
51.825 | 56
51.858 | 55
51.891 | 49
51.924 | 56
51.957 | 52
51.99 | 62
52.023 | 50
52.056 | 40
52.089 | 62
52.122 | 59
52.155 | 60
52.188 | 43
52.221 | 38
52.254 | 47
52.287 | 54
52.32 | 55
52.353 | 57
52.386 | 52
52.419 | 45
52.452 | 50
52.485 | 45
52.518 | 57
52.551 | 49
52.584 | 46
52.617 | 45
52.65 | 48
52.683 | 62
52.716 | 74
52.749 | 44
52.782 | 47
52.815 | 44
52.848 | 59
52.881 | 42
52.914 | 58
52.947 | 57
52.98 | 56
53.013 | 53
53.046 | 55
53.079 | 53
53.112 | 52
53.145 | 46
53.178 | 59
53.211 | 53
53.244 | 56
53.277 | 55
53.31 | 50
53.343 | 48
53.376 | 51
53.409 | 61
53.442 | 59
53.475 | 54
53.508 | 48
53.541 | 40
53.574 | 48
53.607 | 44
53.64 | 40
53.673 | 58
53.706 | 58
53.739 | 43
53.772 | 49
53.805 | 57
53.838 | 50
53.871 | 47
53.904 | 43
53.937 | 52
53.97 | 56
54.003 | 48
54.036 | 50
54.069 | 51
54.102 | 54
54.135 | 48
54.168 | 46
54.201 | 46
54.234 | 48
54.267 | 51
54.3 | 49
54.333 | 48
54.366 | 52
54.399 | 56
54.432 | 47
54.465 | 48
54.498 | 53
54.531 | 59
54.564 | 67
54.597 | 54
54.63 | 49
54.663 | 48
54.696 | 46
54.729 | 53
54.762 | 53
54.795 | 58
54.828 | 54
54.861 | 53
54.894 | 44
54.927 | 48
54.96 | 53
54.993 | 43
55.026 | 48
55.059 | 47
55.092 | 46
55.125 | 54
55.158 | 54
55.191 | 50
55.224 | 44
55.257 | 54
55.29 | 54
55.323 | 42
55.356 | 44
55.389 | 45
55.422 | 44
55.455 | 51
55.488 | 40
55.521 | 46
55.554 | 45
55.587 | 49
55.62 | 50
55.653 | 49
55.686 | 57
55.719 | 55
55.752 | 58
55.785 | 57
55.818 | 59
55.851 | 55
55.884 | 47
55.917 | 50
55.95 | 63
55.983 | 60
56.016 | 48
56.049 | 54
56.082 | 54
56.115 | 63
56.148 | 59
56.181 | 59
56.214 | 56
56.247 | 53
56.28 | 56
56.313 | 48
56.346 | 54
56.379 | 51
56.412 | 45
56.445 | 44
56.478 | 49
56.511 | 49
56.544 | 42
56.577 | 46
56.61 | 50
56.643 | 57
56.676 | 60
56.709 | 61
56.742 | 61
56.775 | 55
56.808 | 56
56.841 | 55
56.874 | 58
56.907 | 46
56.94 | 53
56.973 | 59
57.006 | 56
57.039 | 50
57.072 | 53
57.105 | 50
57.138 | 52
57.171 | 49
57.204 | 51
57.237 | 43
57.27 | 52
57.303 | 53
57.336 | 50
57.369 | 49
57.402 | 45
57.435 | 55
57.468 | 55
57.501 | 48
57.534 | 61
57.567 | 47
57.6 | 36
57.633 | 32
57.666 | 59
57.699 | 47
57.732 | 40
57.765 | 54
57.798 | 43
57.831 | 37
57.864 | 49
57.897 | 50
57.93 | 48
57.963 | 44
57.996 | 57
58.029 | 62
58.062 | 49
58.095 | 59
58.128 | 41
58.161 | 50
58.194 | 42
58.227 | 61
58.26 | 55
58.293 | 50
58.326 | 55
58.359 | 51
58.392 | 44
58.425 | 54
58.458 | 55
58.491 | 47
58.524 | 52
58.557 | 54
58.59 | 56
58.623 | 56
58.656 | 54
58.689 | 55
58.722 | 54
58.755 | 46
58.788 | 42
58.821 | 51
58.854 | 52
58.887 | 49
58.92 | 45
58.953 | 50
58.986 | 53
59.019 | 50
59.052 | 47
59.085 | 50
59.118 | 56
59.151 | 51
59.184 | 45
59.217 | 43
59.25 | 46
59.283 | 52
59.316 | 50
59.349 | 43
59.382 | 47
59.415 | 53
59.448 | 53
59.481 | 59
59.514 | 62
59.547 | 48
59.58 | 51
59.613 | 58
59.646 | 51
59.679 | 49
59.712 | 50
59.745 | 42
59.778 | 57
59.811 | 61
59.844 | 51
59.877 | 47
59.91 | 46
59.943 | 42
59.976 | 52
60.009 | 44
60.042 | 37
60.075 | 45
60.108 | 44
60.141 | 43
60.174 | 50
60.207 | 48
60.24 | 49
60.273 | 37
60.306 | 49
60.339 | 45
60.372 | 55
60.405 | 48
60.438 | 46
60.471 | 62
60.504 | 42
60.537 | 52
60.57 | 45
60.603 | 43
60.636 | 45
60.669 | 55
60.702 | 46
60.735 | 66
60.768 | 45
60.801 | 48
60.834 | 56
60.867 | 59
60.9 | 49
60.933 | 56
60.966 | 48
60.999 | 49
61.032 | 56
61.065 | 55
61.098 | 60
61.131 | 59
61.164 | 41
61.197 | 49
61.23 | 56
61.263 | 46
61.296 | 45
61.329 | 55
61.362 | 49
61.395 | 45
61.428 | 42
61.461 | 49
61.494 | 49
61.527 | 46
61.56 | 46
61.593 | 52
61.626 | 55
61.659 | 49
61.692 | 51
61.725 | 51
61.758 | 44
61.791 | 51
61.824 | 49
61.857 | 40
61.89 | 45
61.923 | 52
61.956 | 48
61.989 | 37
62.022 | 40
62.055 | 49
62.088 | 57
62.121 | 53
62.154 | 49
62.187 | 52
62.22 | 42
62.253 | 54
62.286 | 56
62.319 | 38
62.352 | 53
62.385 | 55
62.418 | 49
62.451 | 49
62.484 | 56
62.517 | 48
62.55 | 29
62.583 | 34
62.616 | 44
62.649 | 46
62.682 | 56
62.715 | 53
62.748 | 37
62.781 | 58
62.814 | 43
62.847 | 43
62.88 | 50
62.913 | 56
62.946 | 53
62.979 | 57
63.012 | 50
63.045 | 49
63.078 | 49
63.111 | 46
63.144 | 57
63.177 | 62
63.21 | 44
63.243 | 42
63.276 | 45
63.309 | 53
63.342 | 50
63.375 | 47
63.408 | 49
63.441 | 61
63.474 | 51
63.507 | 50
63.54 | 58
63.573 | 52
63.606 | 48
63.639 | 49
63.672 | 51
63.705 | 53
63.738 | 38
63.771 | 42
63.804 | 49
63.837 | 50
63.87 | 44
63.903 | 41
63.936 | 46
63.969 | 54
64.002 | 51
64.035 | 58
64.068 | 50
64.101 | 50
64.134 | 54
64.167 | 57
64.2 | 50
64.233 | 53
64.266 | 51
64.299 | 47
64.332 | 46
64.365 | 54
64.398 | 58
64.431 | 51
64.464 | 50
64.497 | 45
64.53 | 44
64.563 | 42
64.596 | 41
64.629 | 45
64.662 | 54
64.695 | 55
64.728 | 48
64.761 | 48
64.794 | 52
64.827 | 49
64.86 | 45
64.893 | 40
64.926 | 44
64.959 | 44
64.992 | 41
65.025 | 46
65.058 | 40
65.091 | 45
65.124 | 50
65.157 | 51
65.19 | 45
65.223 | 42
65.256 | 52
65.289 | 42
65.322 | 43
65.355 | 52
65.388 | 48
65.421 | 35
65.454 | 36
65.487 | 54
65.52 | 46
65.553 | 50
65.586 | 45
65.619 | 46
65.652 | 48
65.685 | 49
65.718 | 40
65.751 | 36
65.784 | 35
65.817 | 64
65.85 | 44
65.883 | 45
65.916 | 39
65.949 | 48
65.982 | 49
66.015 | 45
66.048 | 36
66.081 | 44
66.114 | 48
66.147 | 55
66.18 | 42
66.213 | 34
66.246 | 41
66.279 | 37
66.312 | 46
66.345 | 47
66.378 | 38
66.411 | 47
66.444 | 48
66.477 | 45
66.51 | 44
66.543 | 41
66.576 | 43
66.609 | 46
66.642 | 47
66.675 | 43
66.708 | 36
66.741 | 33
66.774 | 35
66.807 | 43
66.84 | 45
66.873 | 41
66.906 | 42
66.939 | 45
66.972 | 45
67.005 | 40
67.038 | 41
67.071 | 47
67.104 | 47
67.137 | 45
67.17 | 42
67.203 | 35
67.236 | 37
67.269 | 43
67.302 | 44
67.335 | 43
67.368 | 34
67.401 | 36
67.434 | 47
67.467 | 44
67.5 | 48
67.533 | 53
67.566 | 52
67.599 | 41
67.632 | 51
67.665 | 45
67.698 | 64
67.731 | 52
67.764 | 41
67.797 | 45
67.83 | 40
67.863 | 41
67.896 | 39
67.929 | 38
67.962 | 47
67.995 | 36
68.028 | 44
68.061 | 48
68.094 | 45
68.127 | 50
68.16 | 55
68.193 | 52
68.226 | 45
68.259 | 38
68.292 | 60
68.325 | 38
68.358 | 49
68.391 | 42
68.424 | 52
68.457 | 50
68.49 | 45
68.523 | 43
68.556 | 38
68.589 | 48
68.622 | 45
68.655 | 41
68.688 | 47
68.721 | 48
68.754 | 37
68.787 | 39
68.82 | 39
68.853 | 41
68.886 | 23
68.919 | 37
68.952 | 43
68.985 | 44
69.018 | 41
69.051 | 39
69.084 | 49
69.117 | 51
69.15 | 47
69.183 | 40
69.216 | 36
69.249 | 36
69.282 | 32
69.315 | 34
69.348 | 46
69.381 | 44
69.414 | 35
69.447 | 32
69.48 | 35
69.513 | 44
69.546 | 50
69.579 | 49
69.612 | 43
69.645 | 40
69.678 | 49
69.711 | 53
69.744 | 49
69.777 | 42
69.81 | 41
69.843 | 43
69.876 | 39
69.909 | 37
69.942 | 38
69.975 | 49
70.008 | 48
70.041 | 37
70.074 | 36
70.107 | 35
70.14 | 38
70.173 | 41
70.206 | 37
70.239 | 40
70.272 | 34
70.305 | 45
70.338 | 51
70.371 | 34
70.404 | 33
70.437 | 39
70.47 | 39
70.503 | 37
70.536 | 43
70.569 | 39
70.602 | 42
70.635 | 39
70.668 | 37
70.701 | 39
70.734 | 30
70.767 | 39
70.8 | 34
70.833 | 26
70.866 | 43
70.899 | 29
70.932 | 38
70.965 | 39
70.998 | 43
71.031 | 44
71.064 | 45
71.097 | 44
71.13 | 37
71.163 | 43
71.196 | 53
71.229 | 35
71.262 | 31
71.295 | 46
71.328 | 44
71.361 | 37
71.394 | 38
71.427 | 38
71.46 | 43
71.493 | 52
71.526 | 43
71.559 | 36
71.592 | 50
71.625 | 42
71.658 | 31
71.691 | 38
71.724 | 43
71.757 | 44
71.79 | 42
71.823 | 42
71.856 | 40
71.889 | 37
71.922 | 45
71.955 | 40
71.988 | 36
72.021 | 32
72.054 | 34
72.087 | 33
72.12 | 33
72.153 | 42
72.186 | 45
72.219 | 45
72.252 | 43
72.285 | 41
72.318 | 43
72.351 | 44
72.384 | 36
72.417 | 26
72.45 | 29
72.483 | 37
72.516 | 39
72.549 | 47
72.582 | 48
72.615 | 43
72.648 | 38
72.681 | 35
72.714 | 30
72.747 | 33
72.78 | 40
72.813 | 52
72.846 | 42
72.879 | 37
72.912 | 38
72.945 | 33
72.978 | 33
73.011 | 40
73.044 | 43
73.077 | 43
73.11 | 45
73.143 | 35
73.176 | 38
73.209 | 38
73.242 | 31
73.275 | 60
73.308 | 36
73.341 | 33
73.374 | 38
73.407 | 33
73.44 | 50
73.473 | 42
73.506 | 40
73.539 | 33
73.572 | 27
73.605 | 40
73.638 | 46
73.671 | 42
73.704 | 33
73.737 | 39
73.77 | 47
73.803 | 39
73.836 | 48
73.869 | 41
73.902 | 37
73.935 | 38
73.968 | 25
74.001 | 40
74.034 | 44
74.067 | 38
74.1 | 39
74.133 | 35
74.166 | 35
74.199 | 32
74.232 | 41
74.265 | 39
74.298 | 35
74.331 | 45
74.364 | 45
74.397 | 47
74.43 | 47
74.463 | 35
74.496 | 42
74.529 | 38
74.562 | 33
74.595 | 36
74.628 | 39
74.661 | 42
74.694 | 45
74.727 | 36
74.76 | 29
74.793 | 32
74.826 | 33
74.859 | 34
74.892 | 39
74.925 | 37
74.958 | 28
74.991 | 30
75.024 | 40
75.057 | 43
75.09 | 40
75.123 | 29
75.156 | 30
75.189 | 37
75.222 | 33
75.255 | 45
75.288 | 43
75.321 | 34
75.354 | 34
75.387 | 41
75.42 | 42
75.453 | 48
75.486 | 32
75.519 | 39
75.552 | 34
75.585 | 36
75.618 | 39
75.651 | 38
75.684 | 39
75.717 | 36
75.75 | 36
75.783 | 32
75.816 | 35
75.849 | 37
75.882 | 43
75.915 | 31
75.948 | 34
75.981 | 36
76.014 | 39
76.047 | 32
76.08 | 37
76.113 | 35
76.146 | 25
76.179 | 28
76.212 | 33
76.245 | 32
76.278 | 46
76.311 | 32
76.344 | 34
76.377 | 35
76.41 | 37
76.443 | 42
76.476 | 25
76.509 | 31
76.542 | 43
76.575 | 41
76.608 | 47
76.641 | 45
76.674 | 35
76.707 | 34
76.74 | 30
76.773 | 24
76.806 | 37
76.839 | 42
76.872 | 40
76.905 | 34
76.938 | 34
76.971 | 36
77.004 | 32
77.037 | 25
77.07 | 33
77.103 | 38
77.136 | 35
77.169 | 35
77.202 | 35
77.235 | 33
77.268 | 35
77.301 | 32
77.334 | 33
77.367 | 46
77.4 | 47
77.433 | 37
77.466 | 31
77.499 | 30
77.532 | 34
77.565 | 35
77.598 | 27
77.631 | 26
77.664 | 34
77.697 | 33
77.73 | 36
77.763 | 40
77.796 | 42
77.829 | 38
77.862 | 36
77.895 | 35
77.928 | 37
77.961 | 44
77.994 | 29
78.027 | 25
78.06 | 27
78.093 | 35
78.126 | 35
78.159 | 35
78.192 | 39
78.225 | 37
78.258 | 41
78.291 | 29
78.324 | 31
78.357 | 31
78.39 | 32
78.423 | 29
78.456 | 32
78.489 | 28
78.522 | 27
78.555 | 34
78.588 | 31
78.621 | 36
78.654 | 37
78.687 | 34
78.72 | 29
78.753 | 37
78.786 | 45
78.819 | 42
78.852 | 33
78.885 | 34
78.918 | 38
78.951 | 32
78.984 | 34
79.017 | 39
79.05 | 27
79.083 | 42
79.116 | 40
79.149 | 42
79.182 | 26
79.215 | 42
79.248 | 40
79.281 | 31
79.314 | 38
79.347 | 37
79.38 | 38
79.413 | 36
79.446 | 31
79.479 | 29
79.512 | 24
79.545 | 33
79.578 | 43
79.611 | 40
79.644 | 36
79.677 | 29
79.71 | 28
79.743 | 31
79.776 | 32
79.809 | 32
79.842 | 38
79.875 | 38
79.908 | 35
79.941 | 35
79.974 | 36
80.007 | 37
80.04 | 30
80.073 | 29
80.106 | 39
80.139 | 36
80.172 | 31
80.205 | 31
80.238 | 25
80.271 | 28
80.304 | 36
80.337 | 41
80.37 | 31
80.403 | 24
80.436 | 33
80.469 | 33
80.502 | 31
80.535 | 37
80.568 | 31
80.601 | 27
80.634 | 31
80.667 | 36
80.7 | 38
80.733 | 39
80.766 | 34
80.799 | 31
80.832 | 32
80.865 | 31
80.898 | 28
80.931 | 35
80.964 | 36
80.997 | 38
81.03 | 33
81.063 | 23
81.096 | 29
81.129 | 34
81.162 | 29
81.195 | 29
81.228 | 29
81.261 | 35
81.294 | 22
81.327 | 27
81.36 | 27
81.393 | 36
81.426 | 40
81.459 | 29
81.492 | 32
81.525 | 35
81.558 | 27
81.591 | 31
81.624 | 38
81.657 | 38
81.69 | 32
81.723 | 34
81.756 | 33
81.789 | 33
81.822 | 38
81.855 | 29
81.888 | 30
81.921 | 29
81.954 | 28
81.987 | 26
82.02 | 27
82.053 | 32
82.086 | 32
82.119 | 36
82.152 | 30
82.185 | 30
82.218 | 31
82.251 | 26
82.284 | 27
82.317 | 24
82.35 | 25
82.383 | 24
82.416 | 26
82.449 | 30
82.482 | 24
82.515 | 24
82.548 | 32
82.581 | 31
82.614 | 28
82.647 | 30
82.68 | 29
82.713 | 30
82.746 | 31
82.779 | 25
82.812 | 26
82.845 | 31
82.878 | 33
82.911 | 28
82.944 | 21
82.977 | 26
83.01 | 24
83.043 | 22
83.076 | 32
83.109 | 32
83.142 | 29
83.175 | 24
83.208 | 33
83.241 | 30
83.274 | 20
83.307 | 24
83.34 | 32
83.373 | 38
83.406 | 28
83.439 | 25
83.472 | 25
83.505 | 32
83.538 | 22
83.571 | 23
83.604 | 20
83.637 | 29
83.67 | 35
83.703 | 23
83.736 | 31
83.769 | 28
83.802 | 27
83.835 | 35
83.868 | 33
83.901 | 42
83.934 | 25
83.967 | 28
84 | 27
84.033 | 28
84.066 | 34
84.099 | 29
84.132 | 28
84.165 | 19
84.198 | 22
84.231 | 23
84.264 | 35
84.297 | 27
84.33 | 22
84.363 | 24
84.396 | 32
84.429 | 33
84.462 | 30
84.495 | 28
84.528 | 27
84.561 | 32
84.594 | 36
84.627 | 36
84.66 | 27
84.693 | 23
84.726 | 22
84.759 | 29
84.792 | 29
84.825 | 26
84.858 | 29
84.891 | 35
84.924 | 33
84.957 | 38
84.99 | 32
85.023 | 28
85.056 | 28
85.089 | 27
85.122 | 28
85.155 | 25
85.188 | 24
85.221 | 27
85.254 | 26
85.287 | 25
85.32 | 20
85.353 | 22
85.386 | 26
85.419 | 29
85.452 | 30
85.485 | 24
85.518 | 27
85.551 | 27
85.584 | 26
85.617 | 21
85.65 | 19
85.683 | 27
85.716 | 27
85.749 | 27
85.782 | 33
85.815 | 30
85.848 | 27
85.881 | 29
85.914 | 32
85.947 | 28
85.98 | 25
86.013 | 31
86.046 | 24
86.079 | 23
86.112 | 27
86.145 | 25
86.178 | 26
86.211 | 27
86.244 | 23
86.277 | 27
86.31 | 29
86.343 | 34
86.376 | 25
86.409 | 26
86.442 | 27
86.475 | 21
86.508 | 25
86.541 | 27
86.574 | 35
86.607 | 31
86.64 | 29
86.673 | 19
86.706 | 35
86.739 | 27
86.772 | 27
86.805 | 18
86.838 | 18
86.871 | 17
86.904 | 34
86.937 | 28
86.97 | 35
87.003 | 38
87.036 | 29
87.069 | 26
87.102 | 24
87.135 | 22
87.168 | 29
87.201 | 35
87.234 | 33
87.267 | 28
87.3 | 28
87.333 | 25
87.366 | 30
87.399 | 28
87.432 | 23
87.465 | 33
87.498 | 26
87.531 | 22
87.564 | 30
87.597 | 27
87.63 | 24
87.663 | 19
87.696 | 27
87.729 | 30
87.762 | 29
87.795 | 25
87.828 | 24
87.861 | 30
87.894 | 27
87.927 | 23
87.96 | 23
87.993 | 26
88.026 | 24
88.059 | 18
88.092 | 19
88.125 | 25
88.158 | 28
88.191 | 32
88.224 | 31
88.257 | 21
88.29 | 26
88.323 | 23
88.356 | 20
88.389 | 24
88.422 | 28
88.455 | 19
88.488 | 26
88.521 | 31
88.554 | 26
88.587 | 24
88.62 | 25
88.653 | 25
88.686 | 18
88.719 | 22
88.752 | 19
88.785 | 23
88.818 | 25
88.851 | 28
88.884 | 31
88.917 | 26
88.95 | 17
88.983 | 28
89.016 | 21
89.049 | 27
89.082 | 23
89.115 | 26
89.148 | 33
89.181 | 28
89.214 | 19
89.247 | 26
89.28 | 36
89.313 | 24
89.346 | 27
89.379 | 25
89.412 | 29
89.445 | 25
89.478 | 37
89.511 | 29
89.544 | 27
89.577 | 32
89.61 | 28
89.643 | 26
89.676 | 28
89.709 | 28
89.742 | 28
89.775 | 29
89.808 | 20
89.841 | 17
89.874 | 20
89.907 | 25
89.94 | 27
89.973 | 22