## Sheet1
Cycle number | Discharge capacity | Columbic efficiency | Discharge capacity | Columbic efficiency | Discharge capacity | Columbic efficiency
| mAhg-1 | % | mAhg-1 | % | mAhg-1 | %
| 0.5C | 0.5C | 2C | 2C | 3C | 3C
1 | 1045.1 | 99.5 | 1330.2 | 97.2 | 879.1 | 106
2 | 963.5 | 99.5 | 1102 | 97.1 | 913.8 | 102.4
3 | 902.7 | 99.5 | 1041.8 | 97.1 | 825 | 100
4 | 873.2 | 99.5 | 942.3 | 97.4 | 762.1 | 99
5 | 868.6 | 99.4 | 931.2 | 97.9 | 734.9 | 97.6
6 | 865.1 | 96.8 | 918.2 | 97.4 | 718.4 | 97.2
7 | 857.4 | 99.5 | 807.7 | 97.4 | 706.1 | 97.1
8 | 855.4 | 99.1 | 793.9 | 98.8 | 695.9 | 97.1
9 | 850.8 | 99.2 | 795.8 | 99.3 | 686.8 | 97.4
10 | 849.4 | 99.5 | 748.7 | 93.2 | 678.8 | 98.1
11 | 791.2 | 99.5 | 740.5 | 99.4 | 529.5 | 98.5
12 | 792.2 | 99.5 | 740.6 | 99.3 | 543.4 | 98.6
13 | 792.2 | 99.5 | 739.2 | 95.5 | 537.9 | 102.4
14 | 788 | 99.5 | 727.4 | 99.1 | 529.6 | 100
15 | 789.5 | 99.4 | 725.9 | 98.9 | 542.9 | 99
16 | 794 | 99.2 | 727.9 | 98.7 | 529.7 | 97.6
17 | 791.8 | 98.8 | 728.4 | 100.8 | 528.7 | 97.2
18 | 785.1 | 98.9 | 723.5 | 99.1 | 539.6 | 97.1
19 | 787.3 | 99.1 | 736.5 | 99 | 534.3 | 97.1
20 | 788.9 | 99.2 | 732.6 | 98.9 | 534.8 | 97.4
21 | 785.4 | 99.2 | 736.9 | 98.9 | 537.5 | 98.1
22 | 785.8 | 98.8 | 736.3 | 98.8 | 535.9 | 98.5
23 | 790.2 | 98.9 | 735.3 | 98.8 | 533.2 | 98.6
24 | 785.6 | 99.1 | 735.2 | 98.9 | 537.6 | 98.5
25 | 784.3 | 99.1 | 731.3 | 98.8 | 531.1 | 98.4
26 | 785.5 | 98.8 | 730 | 98.8 | 535.4 | 98.4
27 | 786.9 | 98.8 | 731.4 | 98.8 | 538.7 | 98.2
28 | 787.5 | 99 | 728.2 | 98.9 | 539 | 98.1
29 | 785.1 | 99.2 | 726.3 | 98.9 | 538.7 | 98.1
30 | 779.7 | 99.3 | 729.1 | 99 | 523.9 | 98
31 | 779.6 | 99.4 | 729.9 | 99.1 | 525.9 | 98
32 | 783.3 | 99.4 | 725.6 | 99 | 525.5 | 98
33 | 779.8 | 99.3 | 726.1 | 99.2 | 524.2 | 97.9
34 | 782.3 | 99.4 | 727.3 | 99.3 | 531.6 | 97.9
35 | 782.2 | 99.4 | 725.8 | 99 | 529.8 | 97.8
36 | 776.2 | 99.5 | 723.9 | 98.9 | 533.7 | 97.9
37 | 779.1 | 99.4 | 723 | 99.3 | 540.7 | 97.9
38 | 778.3 | 99.4 | 724.5 | 99.1 | 532.8 | 97.8
39 | 779.9 | 99.4 | 719.8 | 99.1 | 527 | 97.8
40 | 774.6 | 99.4 | 725.1 | 99.3 | 529.7 | 97.8
41 | 774 | 99.5 | 722.6 | 99.1 | 530.6 | 97.8
42 | 772.7 | 99.4 | 721.9 | 99.1 | 523.4 | 97.9
43 | 775.6 | 99.4 | 720.7 | 99.3 | 528 | 97.9
44 | 777 | 99.4 | 718.9 | 99.1 | 529.8 | 97.8
45 | 770.5 | 99.4 | 715.9 | 99.1 | 530.8 | 97.8
46 | 774.3 | 99.4 | 720.6 | 99.2 | 528.8 | 97.9
47 | 771.9 | 99.5 | 715.1 | 99 | 524.2 | 97.8
48 | 772.9 | 99.4 | 713.5 | 99.1 | 526.2 | 97.8
49 | 772.5 | 99.4 | 714.4 | 99 | 526.3 | 97.9
50 | 775.7 | 99.4 | 713.1 | 99.1 | 516 | 97.9
51 | 768.6 | 99.4 | 714.4 | 99.1 | 526.9 | 97.9
52 | 773.6 | 99.4 | 717.4 | 99.1 | 526.9 | 97.9
53 | 772.9 | 99.5 | 712.9 | 99 | 527 | 97.9
54 | 773.2 | 99.4 | 714.9 | 99.2 | 523.9 | 97.8
55 | 766.1 | 99.5 | 712.9 | 99.1 | 522.5 | 97.9
56 | 766.9 | 99.5 | 709 | 99 | 520.5 | 97.8
57 | 767.6 | 99.5 | 710.3 | 99.1 | 517.3 | 97.9
58 | 767 | 99.5 | 711.7 | 99.2 | 520.4 | 97.9
59 | 763.6 | 99.4 | 706.3 | 98.9 | 513.4 | 97.8
60 | 766.1 | 99.5 | 712.5 | 99.2 | 522.1 | 97.8
61 | 763.5 | 99.5 | 711.8 | 99.3 | 523.6 | 97.9
62 | 766.7 | 99.4 | 711 | 99 | 519.7 | 97.8
63 | 762 | 99.4 | 713.9 | 99 | 519.7 | 97.8
64 | 764 | 99.5 | 713 | 98.9 | 513.1 | 97.8
65 | 765 | 99.5 | 717.6 | 99 | 509.7 | 97.8
66 | 765.3 | 99.5 | 715.7 | 99 | 510.4 | 97.8
67 | 765.6 | 99.5 | 712.5 | 99 | 520.1 | 97.7
68 | 760.3 | 99.5 | 705.8 | 99 | 508 | 97.7
69 | 765 | 99.5 | 700 | 99 | 509.2 | 97.7
70 | 761.9 | 99.4 | 705.3 | 99.1 | 508.8 | 97.7
71 | 761.8 | 99.2 | 704.6 | 99.1 | 507.7 | 97.7
72 | 756 | 99.1 | 702.6 | 99 | 512.1 | 97.7
73 | 760.1 | 99.1 | 698.2 | 99 | 518.6 | 97.6
74 | 761.1 | 99.1 | 700.4 | 99 | 518.1 | 97.6
75 | 760.6 | 99.2 | 699.9 | 99 | 513.9 | 97.6
76 | 758.6 | 99.1 | 698.2 | 99 | 513.7 | 97.6
77 | 753.8 | 99.1 | 696.4 | 98.9 | 508.7 | 97.6
78 | 758 | 99.2 | 695.4 | 98.9 | 510.1 | 97.6
79 | 754.2 | 99.2 | 696.9 | 98.9 | 514.3 | 97.6
80 | 752.6 | 99.3 | 697.7 | 99 | 505.2 | 97.6
81 | 758.7 | 99.2 | 694.8 | 98.9 | 509.5 | 97.6
82 | 754.7 | 99.3 | 695.9 | 99 | 514.7 | 97.6
83 | 758 | 99.3 | 695.3 | 99 | 509.5 | 97.6
84 | 756.4 | 99.4 | 694.9 | 98.9 | 514.4 | 97.6
85 | 750.5 | 99.4 | 695.6 | 99 | 502.4 | 97.6
86 | 750.2 | 99.4 | 689.1 | 98.9 | 500.9 | 97.6
87 | 748.8 | 99.4 | 690.1 | 98.9 | 502.3 | 97.6
88 | 750.2 | 99.4 | 693.3 | 98.8 | 508.7 | 97.5
89 | 753.5 | 99.4 | 689.6 | 99 | 506.8 | 97.6
90 | 753.1 | 99.2 | 692.5 | 99.1 | 506.5 | 97.6
91 | 750.8 | 99.1 | 690.1 | 99.2 | 510.6 | 97.5
92 | 750.9 | 99 | 688.4 | 98.9 | 509.3 | 97.5
93 | 752.5 | 99 | 690.7 | 98.9 | 507.5 | 97.4
94 | 745.5 | 99 | 685.7 | 98.9 | 505.9 | 97.4
95 | 749.6 | 98.9 | 683.8 | 99 | 495.7 | 97.4
96 | 749 | 98.9 | 682.9 | 99 | 508.6 | 97.3
97 | 747.3 | 99.1 | 683.7 | 99.1 | 508.7 | 97.3
98 | 744.1 | 99.2 | 684.2 | 98.9 | 499.3 | 97.2
99 | 747.6 | 99.4 | 685.7 | 99 | 494.8 | 97.3
100 | 748.3 | 99.4 | 685.8 | 99 | 500.1 | 97.2
101 | 740.6 | 99.4 | 685.3 | 99.1 | 495 | 97.2
102 | 743.7 | 99.4 | 681.9 | 98.9 | 504.6 | 97.2
103 | 742.3 | 99.4 | 678.8 | 99 | 504.5 | 97.1
104 | 743.3 | 99.4 | 678.1 | 99 | 501 | 97.1
105 | 740.7 | 99.4 | 682.5 | 99 | 504.8 | 97.1
106 | 745.1 | 99.4 | 681.9 | 98.8 | 493.2 | 97.1
107 | 743.7 | 99.4 | 681.1 | 98.7 | 497.6 | 97
108 | 743.9 | 99.3 | 680.2 | 98.6 | 500.5 | 97.1
109 | 743.4 | 99.4 | 675.9 | 98.8 | 495.7 | 97
110 | 750 | 99.4 | 677.5 | 98.6 | 493 | 97
111 | 742.4 | 99.4 | 676.4 | 98.8 | 494.9 | 97
112 | 741.6 | 99.4 | 671.8 | 99 | 497 | 97
113 | 737.9 | 99.4 | 676.6 | 98.9 | 498.7 | 96.9
114 | 736.5 | 99.4 | 675.5 | 98.8 | 488.6 | 97
115 | 734.3 | 99.4 | 673.1 | 98.8 | 498 | 97
116 | 733.8 | 99.4 | 670.9 | 98.8 | 496 | 96.9
117 | 734.6 | 99.4 | 673.6 | 98.6 | 487.6 | 96.9
118 | 734.6 | 99.4 | 673.6 | 98.6 | 496.1 | 96.9
119 | 736.3 | 99.4 | 672.1 | 98.6 | 492.5 | 96.9
120 | 730.7 | 99.4 | 671.1 | 98.8 | 492.6 | 97
121 | 735 | 99.4 | 669.1 | 98.8 | 489.3 | 96.9
122 | 730 | 99.4 | 669.5 | 98.7 | 493.4 | 97
123 | 733.8 | 99.4 | 667.2 | 98.8 | 492.4 | 96.9
124 | 728.7 | 99.4 | 664.2 | 98.7 | 492.5 | 96.9
125 | 735.1 | 99.4 | 667.3 | 98.7 | 487 | 96.9
126 | 728.5 | 99.4 | 665 | 98.8 | 494.3 | 96.9
127 | 733 | 99.4 | 664.7 | 98.7 | 487.6 | 96.9
128 | 732.8 | 99.4 | 666.2 | 98.7 | 488.6 | 96.9
129 | 727 | 99.4 | 664.5 | 98.8 | 490.5 | 96.9
130 | 730 | 99.4 | 666.2 | 98.7 | 489.2 | 96.9
131 | 724.9 | 99.4 | 660.5 | 98.7 | 485.2 | 96.9
132 | 727.8 | 99.4 | 663.9 | 98.7 | 488.6 | 96.9
133 | 728.2 | 99.4 | 659.1 | 98.7 | 489.8 | 96.9
134 | 727.9 | 99.3 | 659.5 | 98.7 | 486.1 | 96.8
135 | 722.6 | 99.3 | 660.6 | 98.7 | 482 | 96.8
136 | 726.9 | 99.3 | 656.3 | 98.7 | 489.9 | 96.8
137 | 724.9 | 99.3 | 656 | 98.6 | 488.3 | 96.8
138 | 726.7 | 99.3 | 655.3 | 98.7 | 489.5 | 96.8
139 | 724.3 | 99.3 | 658.8 | 98.7 | 490.6 | 96.8
140 | 720.8 | 99.3 | 658.6 | 98.7 | 481.4 | 96.8
141 | 719.4 | 99.3 | 644.4 | 98.7 | 481.2 | 96.8
142 | 721.1 | 99.3 | 646 | 98.7 | 480.5 | 96.8
143 | 722.3 | 99.2 | 643.3 | 98.7 | 488.1 | 96.8
144 | 723.4 | 99.3 | 651.8 | 98.7 | 476.4 | 96.8
145 | 718.2 | 99.3 | 655.1 | 98.7 | 482.5 | 96.8
146 | 718 | 99.3 | 654.6 | 98.6 | 486.8 | 96.8
147 | 718.5 | 99.3 | 649.2 | 98.7 | 485 | 96.8
148 | 721.9 | 99.3 | 651.6 | 98.6 | 481.7 | 96.8
149 | 720.1 | 99.2 | 652.8 | 98.6 | 481.3 | 96.8
150 | 715.5 | 99.2 | 652.4 | 98.6 | 477.2 | 96.7
151 | 714.7 | 99.3 | 648.3 | 98.6 | 480.7 | 96.8
152 | 714.3 | 99.3 | 651.8 | 98.6 | 481 | 96.7
153 | 715.6 | 99.3 | 651.1 | 98.8 | 484.3 | 96.8
154 | 713.7 | 99.3 | 646.4 | 98.6 | 476.5 | 96.8
155 | 715.2 | 99.4 | 648.7 | 98.7 | 481.9 | 96.8
156 | 716.4 | 99.4 | 643 | 98.5 | 482.1 | 96.7
157 | 714.6 | 99.4 | 647.4 | 98.6 | 473.5 | 96.8
158 | 715.6 | 99.4 | 646.5 | 98.8 | 478.8 | 96.7
159 | 710.3 | 99.4 | 643.4 | 98.7 | 479 | 96.7
160 | 713.3 | 99.4 | 646.2 | 98.7 | 479.8 | 96.7
161 | 712.7 | 99.3 | 643 | 98.7 | 472.3 | 96.7
162 | 710.9 | 99.3 | 644.8 | 98.6 | 480.1 | 96.7
163 | 707.7 | 99.3 | 639.7 | 98.7 | 473.2 | 96.7
164 | 714.3 | 99.3 | 638.9 | 98.4 | 477.7 | 96.7
165 | 711 | 99.3 | 637.2 | 98.7 | 478.7 | 96.7
166 | 712.8 | 99.3 | 641.2 | 98.5 | 473 | 96.8
167 | 706.9 | 99.3 | 637.5 | 98.7 | 476.1 | 96.7
168 | 709.4 | 99.3 | 641.3 | 98.6 | 478.5 | 96.7
169 | 709.5 | 99.4 | 635.8 | 98.6 | 475.3 | 96.7
170 | 710.7 | 99.4 | 637.3 | 98.5 | 477.9 | 96.7
171 | 705.8 | 99.3 | 635.8 | 98.5 | 467.5 | 96.7
172 | 709.6 | 99.2 | 635.6 | 98.7 | 474.9 | 96.7
173 | 703.8 | 99.2 | 636.5 | 98.4 | 469 | 96.7
174 | 706.8 | 99.2 | 635.9 | 98.6 | 475.9 | 96.6
175 | 701.3 | 99.2 | 631.8 | 98.5 | 473.3 | 96.7
176 | 707.2 | 99.1 | 630 | 98.4 | 474.9 | 96.6
177 | 703.4 | 99.2 | 629.8 | 98.6 | 462.3 | 96.6
178 | 701.6 | 99.2 | 633.3 | 98.4 | 474.3 | 96.6
179 | 700.3 | 99.3 | 632.2 | 98.4 | 462.5 | 96.7
180 | 703 | 99.2 | 632.1 | 98.5 | 464 | 96.7
181 | 704.5 | 99.3 | 630.5 | 98.5 | 465.6 | 96.7
182 | 701.7 | 99.3 | 630 | 98.3 | 467.1 | 96.7
183 | 702.8 | 99.3 | 629.7 | 98.5 | 468.6 | 96.7
184 | 702.3 | 99.3 | 627.6 | 98.4 | 470.1 | 96.7
185 | 699.9 | 99.3 | 627 | 98.3 | 466.4 | 96.7
186 | 699.5 | 99.3 | 625.3 | 98.4 | 470.6 | 96.7
187 | 696.5 | 99.3 | 627.5 | 98.2 | 465.6 | 96.7
188 | 700.3 | 99.2 | 626.6 | 98.3 | 464.1 | 96.7
189 | 697.4 | 99.2 | 624.9 | 98.3 | 458.9 | 96.8
190 | 698.6 | 99.2 | 625.5 | 98.3 | 456.8 | 96.8
191 | 697.4 | 99.2 | 624.2 | 98.3 | 457.3 | 96.8
192 | 699 | 99.2 | 620.2 | 98.3 | 466.7 | 96.7
193 | 696.7 | 99.2 | 620.6 | 98.4 | 457.8 | 96.7
194 | 695.8 | 99.2 | 623.7 | 98.4 | 464.9 | 96.8
195 | 697.4 | 99.2 | 627.8 | 98.3 | 457.4 | 96.7
196 | 696.6 | 99.2 | 621.3 | 98.3 | 457.2 | 96.7
197 | 696.6 | 99.1 | 627.2 | 98.3 | 461.7 | 96.7
198 | 691.2 | 99.1 | 626.8 | 98.3 | 464.5 | 96.9
199 | 695 | 99.1 | 620 | 98.3 | 461.2 | 96.8
200 | 688 | 99.1 | 628.9 | 98.3 | 457.4 | 96.7
201 | 688.2 | 99.1 | 624 | 98.3 | 461.9 | 96.7
202 | 689.1 | 99.1 | 624.2 | 98.3 | 453.6 | 96.7
203 | 692.1 | 99.2 | 627.1 | 98.2 | 464.2 | 96.8
204 | 692.8 | 99.2 | 614.7 | 98.3 | 460.3 | 96.7
205 | 687 | 99.2 | 611.4 | 98.3 | 456.5 | 96.7
206 | 689.2 | 99.2 | 614.1 | 98.3 | 453.7 | 96.7
207 | 690.4 | 99.2 | 612 | 98.3 | 456.7 | 96.7
208 | 687.1 | 99.2 | 611.4 | 98.2 | 461.5 | 96.6
209 | 683.1 | 99.2 | 609.6 | 98.2 | 461.8 | 96.7
210 | 683.6 | 99.1 | 612.3 | 98.3 | 454.3 | 96.7
211 | 684.3 | 99.1 | 607.5 | 98.1 | 460.7 | 96.7
212 | 685.3 | 99.1 | 606.6 | 98.2 | 453.1 | 96.6
213 | 681.7 | 99.1 | 606.7 | 98.2 | 440 | 95.8
214 | 687 | 99.1 | 606 | 98.4 | 455.2 | 97.1
215 | 685.9 | 99.2 | 606.3 | 98.3 | 456.6 | 96.7
216 | 680 | 99.2 | 607.9 | 98.3 | 450.1 | 96.7
217 | 682.5 | 99.2 | 608.9 | 98.3 | 451 | 96.6
218 | 683.5 | 99.2 | 606.4 | 98.2 | 447.3 | 96.6
219 | 677.9 | 99.2 | 603.3 | 98.2 | 431 | 95.6
220 | 682.1 | 99.2 | 603.3 | 98.2 | 448.6 | 97.3
221 | 683.3 | 99.2 | 603.4 | 98.3 | 452.1 | 96.7
222 | 682.1 | 99.1 | 603.8 | 98.3 | 447 | 96.7
223 | 681.3 | 99.1 | 604.4 | 98.3 | 455.9 | 96.7
224 | 679.9 | 99.2 | 599.5 | 98.3 | 449.5 | 96.5
225 | 680 | 99.1 | 599.2 | 98.2 | 451.1 | 96.6
226 | 674.2 | 99.1 | 597.2 | 98.3 | 450.9 | 96.6
227 | 677.8 | 99.1 | 600.5 | 98.1 | 444.6 | 96.6
228 | 679.5 | 99.1 | 600 | 98.2 | 448.8 | 96.6
229 | 673.6 | 99.1 | 595 | 98.2 | 453 | 96.6
230 | 673.7 | 99.1 | 597.8 | 98.1 | 448.4 | 96.6
231 | 674.2 | 99.1 | 599.5 | 98.2 | 448.8 | 96.6
232 | 673.5 | 99.1 | 595.9 | 98.1 | 450.1 | 96.6
233 | 678 | 99.1 | 596.5 | 98.2 | 450.4 | 96.6
234 | 677 | 99.1 | 594.2 | 98 | 442.2 | 96.6
235 | 676 | 99.1 | 592.6 | 98.1 | 446.6 | 96.6
236 | 672.5 | 99.1 | 594.5 | 98.1 | 440.4 | 96.7
237 | 674.6 | 99 | 592.4 | 98.1 | 448.4 | 96.6
238 | 673.8 | 99 | 592.7 | 98.2 | 445 | 96.7
239 | 668.9 | 99 | 591.9 | 98.2 | 449.1 | 96.7
240 | 666.9 | 99 | 593 | 98.1 | 442 | 96.7
241 | 670 | 99 | 589.4 | 98.1 | 438.1 | 96.7
242 | 669.8 | 99 | 587.4 | 98.2 | 435.9 | 96.7
243 | 667.8 | 99 | 589.4 | 98.1 | 442.7 | 96.7
244 | 670.6 | 99 | 588.4 | 98.2 | 446.1 | 96.7
245 | 669.3 | 99 | 584.8 | 98.2 | 444 | 96.7
246 | 668.9 | 99 | 584.1 | 98.2 | 441.5 | 97.1
247 | 668.6 | 99 | 584.1 | 98 | 442.6 | 96.8
248 | 662.7 | 99 | 583.9 | 98 | 435 | 96.4
249 | 666 | 99 | 585.4 | 98.1 | 420 | 96.9
250 | 661.8 | 98.9 | 587 | 98.1 | 432.2 | 97
251 | 661.3 | 99 | 581.3 | 98.1 | 438 | 96.5
252 | 660.5 | 99 | 584.7 | 98.1 | 432.4 | 96.9
253 | 659.7 | 99 | 581.4 | 98.1 | 431.2 | 96.8
254 | 665 | 99 | 582.8 | 98.1 | 439.9 | 96.7
255 | 658.9 | 99 | 579.7 | 98.1 | 431.4 | 96.9
256 | 661.8 | 99 | 578.8 | 98.1 | 429.8 | 96.8
257 | 662.3 | 99 | 580.3 | 98.1 | 430.4 | 96.7
258 | 660.6 | 99 | 576.7 | 98.1 | 433.7 | 97
259 | 663 | 99 | 578.5 | 98.1 | 428.8 | 96.9
260 | 656.2 | 99 | 578 | 98.1 | 425 | 96.7
261 | 659 | 99 | 575.8 | 98.1 | 439.1 | 97
262 | 661.5 | 99 | 578.6 | 98.1 | 436.8 | 97
263 | 660.2 | 99 | 577.8 | 98.1 | 435.8 | 96.6
264 | 658.5 | 99 | 574 | 98.1 | 427.8 | 97
265 | 657.3 | 99 | 574.6 | 98.2 | 427 | 97.2
266 | 656 | 99 | 576.2 | 98.1 | 427.8 | 96.7
267 | 654.7 | 99 | 573.6 | 98.1 | 428.5 | 97.1
268 | 653.4 | 99 | 572.2 | 98.2 | 426.5 | 97.1
269 | 657.7 | 99 | 573.9 | 98.1 | 425.9 | 96.9
270 | 657.2 | 99 | 571.6 | 98.2 | 429.9 | 97
271 | 655.4 | 99 | 568.6 | 98.1 | 423.9 | 97.1
272 | 655.8 | 99 | 571.8 | 98.1 | 427.6 | 97.1
273 | 654.3 | 99 | 568.3 | 98.1 | 425.5 | 96.9
274 | 654.4 | 99 | 570.8 | 98.2 | 434.1 | 96.9
275 | 652.9 | 99 | 565 | 98.2 | 426 | 97
276 | 653 | 99 | 564.6 | 98.2 | 429.5 | 97.3
277 | 651.9 | 99 | 569 | 98.2 | 424.3 | 97
278 | 647.7 | 98.9 | 568.4 | 98.2 | 428.3 | 96.9
279 | 652.2 | 99 | 562.7 | 98.1 | 431.3 | 97.2
280 | 645.7 | 99 | 562.2 | 98.2 | 428.9 | 97.2
281 | 645.4 | 99 | 562.8 | 98.2 | 422 | 97
282 | 647.6 | 99 | 565 | 98.3 | 420.4 | 97
283 | 649.8 | 99 | 563.3 | 98.2 | 420.4 | 97.1
284 | 647.8 | 99 | 564 | 98.2 | 420.4 | 97.2
285 | 644.9 | 99 | 560.6 | 98.3 | 420.4 | 97.3
286 | 647.4 | 99 | 561 | 98.1 | 420.4 | 97
287 | 645.2 | 98.9 | 560.1 | 98.2 | 420.4 | 97.1
288 | 644 | 98.9 | 557.9 | 98 | 420.4 | 97.2
289 | 642.6 | 98.9 | 560.3 | 98.2 | 420.4 | 97.2
290 | 640.2 | 98.9 | 555.3 | 98.1 | 420.4 | 98.2
291 | 644.8 | 99 | 555 | 98.1 | 420.4 | 96.4
292 | 641.8 | 98.9 | 559.1 | 98.3 | 420.4 | 97.4
293 | 644.5 | 98.9 | 553.1 | 98.3 | 420.4 | 96.9
294 | 637.8 | 98.9 | 554.1 | 98.2 | 420.4 | 97.3
295 | 639.4 | 98.9 | 555.2 | 98.3 | 420.4 | 97.4
296 | 637 | 98.9 | 553.5 | 98.1 | 420.4 | 97
297 | 639.3 | 98.9 | 554.7 | 98.1 | 420.4 | 97.4
298 | 639.6 | 98.9 | 550.9 | 98.2 | 420.4 | 97.1
299 | 636.2 | 98.8 | 551.4 | 98 | 420.4 | 97.2
300 | 639.7 | 98.9 | 551.1 | 98.1 | 423.4 | 97.7
301 | 636.3 | 98.9 | 551.4 | 98.1 | 422.8 | 96.9
302 | 637.4 | 98.9 | 552.7 | 98.3 | 417.6 | 97.4
303 | 636.1 | 98.9 | 551.9 | 98.1 | 413.8 | 97.2
304 | 637.6 | 98.9 | 557.8 | 98 | 415.7 | 97.2
305 | 637.1 | 98.9 | 559.9 | 98 | 419.6 | 97.5
306 | 637.4 | 98.9 | 556.6 | 98.1 | 418 | 97.4
307 | 636.1 | 98.9 | 557.1 | 98.1 | 414.2 | 97.2
308 | 635.3 | 98.8 | 555.1 | 98 | 417 | 97.2
309 | 634.9 | 98.9 | 554.4 | 98 | 416.6 | 97.3
310 | 633.5 | 98.8 | 557.4 | 98 | 408.9 | 97.6
311 | 631.8 | 99 | 556.4 | 98 | 417.3 | 97.2
312 | 630.9 | 98.8 | 550.7 | 98 | 411.2 | 97.3
313 | 634.1 | 98.8 | 550.5 | 98 | 414.9 | 97.3
314 | 630.8 | 98.9 | 551.4 | 98 | 408.5 | 97.3
315 | 628.5 | 98.8 | 552.7 | 98 | 412.5 | 97.4
316 | 627.5 | 98.8 | 550.5 | 98 | 412.5 | 97.4
317 | 629.1 | 98.8 | 558.6 | 98 | 414.7 | 97.4
318 | 630.2 | 98.9 | 559.2 | 98 | 414.4 | 97.4
319 | 626.2 | 98.8 | 546.8 | 98 | 407.5 | 97.4
320 | 625.8 | 98.8 | 549.3 | 97.9 | 410.8 | 97.4
321 | 626.8 | 98.9 | 49.1 | 97.9 | 411.9 | 97.4
322 | 625.4 | 98.8 | 545.2 | 97.9 | 403.2 | 97.4
323 | 625 | 98.8 | 544.1 | 97.9 | 409.3 | 97.5
324 | 622.4 | 98.9 | 540.1 | 97.9 | 406.5 | 97.5
325 | 622.6 | 98.9 | 540.5 | 97.9 | 403.7 | 97.4
326 | 624.7 | 98.8 | 541 | 97.9 | 402.8 | 97.5
327 | 624.4 | 98.8 | 535.6 | 97.9 | 408.6 | 97.4
328 | 625.1 | 98.8 | 531.9 | 97.9 | 401.6 | 97.4
329 | 624.9 | 98.8 | 531.5 | 97.9 | 408 | 97.4
330 | 622.8 | 98.9 | 531.8 | 97.9 | 402.8 | 97.5
331 | 624.5 | 98.8 | 532.8 | 97.9 | 395 | 96.5
332 | 618.6 | 99 | 531 | 98 | 406.7 | 98.3
333 | 620.6 | 98.8 | 531.5 | 97.8 | 409.5 | 97.6
334 | 622.7 | 98.9 | 530.8 | 98 | 399.7 | 97.2
335 | 617.2 | 98.8 | 527 | 97.8 | 408.7 | 97.8
336 | 619.8 | 98.8 | 528.3 | 98 | 407.6 | 97.1
337 | 618.8 | 98.8 | 528.7 | 97.9 | 406.4 | 97.9
338 | 615 | 98.8 | 524.1 | 97.9 | 399.3 | 97.3
339 | 613.6 | 98.9 | 524.9 | 97.9 | 398.8 | 97.6
340 | 615.6 | 98.8 | 523.7 | 97.8 | 400.6 | 97.5
341 | 618.4 | 98.9 | 523.4 | 97.9 | 397.5 | 97.6
342 | 617 | 98.8 | 526.1 | 97.9 | 400.2 | 97.6
343 | 616.5 | 98.8 | 522.6 | 97.9 | 403.9 | 97.5
344 | 613.1 | 98.8 | 523.1 | 97.9 | 397.2 | 97.5
345 | 612.7 | 98.8 | 521.3 | 97.9 | 396 | 97.6
346 | 613.4 | 98.8 | 518.5 | 97.8 | 402.6 | 97.5
347 | 614 | 98.8 | 518.7 | 97.8 | 396.7 | 97.5
348 | 614.9 | 98.8 | 518.3 | 97.7 | 394.9 | 97.6
349 | 611.6 | 98.8 | 518.9 | 97.8 | 402.4 | 97.6
350 | 610.9 | 98.8 | 518.7 | 97.8 | 393.9 | 97.6
351 | 612.2 | 98.8 | 519.7 | 97.7 | 392.8 | 97.6
352 | 609.3 | 98.8 | 516 | 97.8 | 392.9 | 97.6
353 | 606.4 | 99 | 518.7 | 97.7 | 398.8 | 97.5
354 | 610.7 | 98.7 | 515.6 | 97.7 | 393.2 | 97.6
355 | 605.7 | 98.8 | 513.1 | 97.7 | 396.5 | 97.6
356 | 605.4 | 98.8 | 514.5 | 97.8 | 390.7 | 97.6
357 | 610.2 | 98.7 | 512.8 | 97.7 | 394.9 | 97.6
358 | 607 | 98.9 | 512.5 | 97.7 | 396.4 | 97.6
359 | 604.8 | 98.7 | 512 | 97.7 | 387.7 | 97.6
360 | 604.7 | 98.8 | 514.2 | 97.8 | 388.5 | 97.6
361 | 604.1 | 98.9 | 510.4 | 97.6 | 388 | 97.6
362 | 602.2 | 98.7 | 508.3 | 97.7 | 388.8 | 97.6
363 | 601.9 | 98.8 | 511.5 | 97.6 | 394.7 | 97.6
364 | 602.4 | 98.8 | 508 | 97.7 | 386.8 | 97.6
365 | 603.1 | 98.8 | 507 | 97.8 | 385.4 | 97.6
366 | 605.5 | 99 | 506.6 | 97.7 | 390.9 | 97.6
367 | 600.6 | 98.7 | 508.3 | 97.6 | 394.9 | 97.6
368 | 600.8 | 98.8 | 504.6 | 97.6 | 393.8 | 97.7
369 | 602.3 | 98.8 | 504.4 | 97.6 | 389.2 | 97.6
370 | 602.8 | 98.7 | 505.8 | 97.6 | 389.1 | 97.6
371 | 597.8 | 98.8 | 505.6 | 97.6 | 393 | 97.7
372 | 599.2 | 98.8 | 504.7 | 97.7 | 387 | 97.6
373 | 600.2 | 98.8 | 504.6 | 97.6 | 389.6 | 97.6
374 | 597.5 | 98.9 | 500.8 | 97.6 | 389.4 | 97.6
375 | 599.3 | 98.8 | 501.4 | 97.6 | 388.1 | 97.7
376 | 595.4 | 98.8 | 499.4 | 97.6 | 384.3 | 97.9
377 | 597.8 | 98.7 | 498.5 | 97.5 | 383 | 97.6
378 | 597.6 | 98.7 | 499.7 | 97.5 | 383.9 | 97.6
379 | 596.6 | 98.8 | 498.3 | 97.5 | 388 | 98.5
380 | 597.3 | 99 | 500.1 | 97.5 | 380.5 | 97.1
381 | 594.6 | 98.8 | 500.3 | 97.4 | 387.9 | 97.6
382 | 593.1 | 98.6 | 497.3 | 97.5 | 382.4 | 97.7
383 | 591.7 | 98.7 | 498.7 | 97.5 | 382.5 | 97.9
384 | 592.1 | 98.8 | 496.7 | 97.4 | 381.6 | 97.6
385 | 595.4 | 98.9 | 493.7 | 97.3 | 383 | 97.8
386 | 593.3 | 98.7 | 492.5 | 97.4 | 379.4 | 97.7
387 | 599.6 | 98.6 | 495.1 | 97.3 | 376.1 | 97.6
388 | 597.8 | 98.7 | 492.4 | 97.3 | 385.7 | 98.2
389 | 598.3 | 99 | 493 | 97.3 | 378.2 | 97.3
390 | 590.5 | 98.8 | 494 | 97.3 | 384.8 | 97.6
391 | 599.7 | 98.6 | 492.2 | 97.3 | 384.6 | 98.2
392 | 591.1 | 98.8 | 492.8 | 97.3 | 380 | 97.3
393 | 590.2 | 98.8 | 492.1 | 97.3 | 375.5 | 98
394 | 589.5 | 98.8 | 488.4 | 97.2 | 376.3 | 97.5
395 | 584.6 | 98.8 | 489.5 | 97.2 | 377.3 | 97.6
396 | 589 | 98.7 | 488.5 | 97.2 | 380.1 | 97.9
397 | 583.2 | 98.8 | 488.5 | 97.3 | 376.2 | 97.6
398 | 586.8 | 98.6 | 488.7 | 97.2 | 379.9 | 98.2
399 | 584 | 98.8 | 485.4 | 97.2 | 372.8 | 97.4
400 | 586.6 | 98.7 | 484.2 | 97.2 | 372.8 | 97.8
401 | 584.9 | 98.7 | 486.3 | 97.2 | 372.2 | 97.7
402 | 582.3 | 98.7 | 483.7 | 97.2 | 373.2 | 97.6
403 | 584.5 | 98.8 | 481.5 | 97.1 | 369.8 | 98.1
404 | 579.5 | 98.7 | 483.1 | 97.1 | 373.8 | 97.5
405 | 582.1 | 98.7 | 483.2 | 97.1 | 373.2 | 98.1
406 | 581.6 | 98.7 | 482.4 | 97.1 | 368.2 | 97.5
407 | 582.6 | 98.7 | 478.6 | 97.1 | 367.9 | 97.6
408 | 581.5 | 98.8 | 479.2 | 97.1 | 368 | 97.9
409 | 580.2 | 98.7 | 480.1 | 97.1 | 374.1 | 97.6
410 | 575.7 | 98.7 | 478.3 | 97.1 | 369.4 | 98
411 | 581.1 | 98.7 | 476.9 | 97.1 | 370.7 | 97.5
412 | 579 | 98.7 | 476.9 | 97.1 | 368.1 | 98.1
413 | 574.2 | 98.7 | 477.2 | 97.1 | 373.6 | 97.5
414 | 575.2 | 98.7 | 478.1 | 97.1 | 367.2 | 98.2
415 | 578.9 | 98.7 | 475.1 | 96.9 | 367.5 | 97.4
416 | 574.9 | 98.9 | 476.4 | 97 | 366 | 98
417 | 572.5 | 98.7 | 473.6 | 96.9 | 373 | 97.5
418 | 572.5 | 98.7 | 471.4 | 96.8 | 372.2 | 97.7
419 | 574.2 | 98.7 | 474.5 | 96.9 | 363.3 | 97.9
420 | 570.7 | 98.7 | 473.5 | 96.9 | 368.6 | 97.6
421 | 575.7 | 98.6 | 473.8 | 97.1 | 371 | 98
422 | 570.7 | 98.7 | 469.6 | 97.1 | 363 | 97.6
423 | 574.6 | 98.7 | 469.5 | 97.2 | 367.6 | 98
424 | 571.2 | 98.7 | 470.2 | 97 | 366.7 | 97.6
425 | 567.7 | 98.7 | 469.5 | 97.2 | 364.9 | 98.1
426 | 571.3 | 98.7 | 468.2 | 97 | 362.2 | 97.6
427 | 570.8 | 98.7 | 469.8 | 97.1 | 365.2 | 98.1
428 | 571.6 | 98.6 | 467.6 | 97 | 369.2 | 97.5
429 | 570.3 | 98.7 | 458 | 97 | 369.2 | 98.2
430 | 568.3 | 98.7 | 461 | 97 | 362.3 | 97.5
431 | 569.6 | 98.7 | 461 | 97 | 363.3 | 98.1
432 | 567 | 98.7 | 462 | 97 | 360.1 | 97.5
433 | 565.7 | 98.7 | 463 | 97 | 360.1 | 98
434 | 563.4 | 98.7 | 463 | 96.9 | 360.1 | 97.6
435 | 556.7 | 98.7 | 461.3 | 97 | 360.1 | 97.9
436 | 553.6 | 98.7 | 461.2 | 96.8 | 355.9 | 97.8
437 | 556.6 | 98.7 | 462.9 | 96.9 | 359.6 | 97.7
438 | 553 | 98.7 | 459.4 | 96.8 | 364 | 98
439 | 554.9 | 98.7 | 462.1 | 96.9 | 364 | 97.6
440 | 553.2 | 98.7 | 461.5 | 96.8 | 364 | 98
441 | 554.6 | 98.7 | 458.3 | 96.8 | 364 | 97.6
442 | 552 | 98.7 | 457.1 | 96.7 | 364 | 98.1
443 | 551.4 | 98.7 | 459.4 | 96.6 | 362.6 | 97.6
444 | 550.3 | 98.6 | 457.8 | 96.6 | 357.8 | 98.2
445 | 557.7 | 98.7 | 457.9 | 96.6 | 354 | 97.6
446 | 552.2 | 98.7 | 454.6 | 96.8 | 359 | 98.1
447 | 558.3 | 98.7 | 453.6 | 96.8 | 359 | 97.6
448 | 556.9 | 98.7 | 455.8 | 96.6 | 352.8 | 98.2
449 | 558.4 | 98.7 | 454.1 | 96.7 | 357.6 | 97.6
450 | 557.7 | 98.7 | 450.6 | 96.5 | 355.2 | 97.8
451 | 557.1 | 98.7 | 452.5 | 96.6 | 355.9 | 98.3
452 | 556.8 | 98.7 | 451.2 | 96.6 | 355.9 | 97.4
453 | 557.4 | 98.6 | 452.3 | 96.5 | 355.9 | 97.8
454 | 557.3 | 98.6 | 448.8 | 96.5 | 355.9 | 98.3
455 | 557 | 98.6 | 450.6 | 96.4 | 353.9 | 97.5
456 | 551.5 | 98.6 | 450.8 | 96.4 | 349.3 | 97.7
457 | 554.5 | 98.7 | 449 | 96.5 | 354.9 | 98.3
458 | 555.9 | 98.6 | 447.2 | 96.6 | 350.4 | 97.6
459 | 555.2 | 98.7 | 445.4 | 96.6 | 350.4 | 97.8
460 | 549.6 | 98.6 | 445.9 | 96.5 | 350.4 | 98.5
461 | 549 | 98.6 | 443.4 | 96.5 | 350.4 | 97.4
462 | 550.4 | 98.6 | 444.2 | 96.5 | 348.3 | 97.8
463 | 548 | 98.7 | 445.9 | 96.5 | 349.7 | 97.9
464 | 549.9 | 98.7 | 442.4 | 96.5 | 347.3 | 98.2
465 | 547.9 | 98.6 | 442.3 | 96.4 | 352.3 | 97.7
466 | 551.4 | 98.6 | 441.3 | 96.4 | 350.5 | 97.8
467 | 548.4 | 98.7 | 442 | 96.4 | 343.8 | 97.9
468 | 550.5 | 98.6 | 440.1 | 96.4 | 350.3 | 98.8
469 | 545.7 | 98.6 | 441.3 | 96.2 | 349.1 | 97.2
470 | 546.9 | 98.6 | 438.7 | 96.3 | 342.3 | 97.8
471 | 544.8 | 98.6 | 439 | 96.3 | 342.6 | 97.9
472 | 543 | 98.7 | 440.1 | 96.3 | 345.2 | 97.9
473 | 543.1 | 98.6 | 437.4 | 96.3 | 344.1 | 97.9
474 | 544.9 | 98.6 | 435.9 | 96.3 | 342.9 | 97.9
475 | 546.3 | 98.7 | 436.4 | 96.3 | 341.8 | 98.6
476 | 546.1 | 98.6 | 433.5 | 96.2 | 342.9 | 97.3
477 | 542.5 | 98.6 | 433.9 | 96.3 | 341.9 | 98
478 | 543.3 | 98.6 | 436 | 96.3 | 344.9 | 97.9
479 | 543.4 | 98.6 | 433.2 | 96.2 | 338.6 | 98
480 | 540.5 | 98.6 | 432.2 | 96.2 | 341.6 | 97.9
481 | 541.3 | 98.6 | 430.4 | 96.2 | 339.3 | 97.9
482 | 537.3 | 98.6 | 432.2 | 96.2 | 339 | 98
483 | 540.1 | 98.6 | 428.9 | 96.2 | 337.1 | 98
484 | 539.4 | 98.6 | 431.5 | 96.2 | 340.5 | 98
485 | 536.8 | 98.6 | 429.3 | 96.2 | 337.9 | 98
486 | 537.3 | 98.6 | 428 | 96.1 | 341.2 | 98
487 | 538.3 | 98.6 | 426.2 | 96.2 | 337 | 98
488 | 539.8 | 98.6 | 426.9 | 96.2 | 339.5 | 97.9
489 | 534.9 | 98.6 | 427.4 | 96.2 | 341.1 | 98
490 | 534.8 | 98.6 | 424.3 | 96.2 | 343.2 | 98
491 | 534.5 | 98.6 | 423.8 | 96.1 | 333.9 | 98
492 | 534.5 | 98.6 | 423.5 | 96.1 | 341.6 | 98
493 | 537 | 98.6 | 425.8 | 96.1 | 337.2 | 98
494 | 535.7 | 98.6 | 424.3 | 96 | 332.2 | 98
495 | 531 | 98.6 | 423.9 | 96.2 | 340.4 | 97.5
496 | 531.9 | 98.6 | 421.2 | 96 | 333 | 98.5
497 | 530.7 | 98.6 | 420.9 | 96.1 | 336.5 | 97.8
498 | 529 | 98.6 | 420.7 | 96 | 337 | 98.1
499 | 531.3 | 98.6 | 421.9 | 96.2 | 329.7 | 98
500 | 530.6 | 98.6 | 419.8 | 96.1 | 329.7 | 98