## Sheet1
Voltage | Dischage capacity | Voltage | Dischage capacity | Voltage | Dischage capacity
V | mAh/g | V | mAh/g | V | mAh/g
100th | 100th | 300th | 300th | 500th | 500th
2.131 | 0 | 2.1208 | 0 | 2.1186 | 0
2.1428 | 0.08333 | 2.1344 | 0.08333 | 2.1292 | 0.08333
2.1549 | 0.16667 | 2.1487 | 0.16667 | 2.1394 | 0.16667
2.1673 | 0.25 | 2.1595 | 0.25 | 2.1502 | 0.25
2.1781 | 0.33333 | 2.1695 | 0.33333 | 2.1602 | 0.5
2.1881 | 0.58333 | 2.1797 | 0.5 | 2.1707 | 1
2.1983 | 0.91667 | 2.1899 | 0.83333 | 2.1809 | 2
2.2085 | 1.66667 | 2.1999 | 1.5 | 2.1909 | 3.91667
2.2185 | 3.5 | 2.2101 | 2.83333 | 2.1971 | 6.91667
2.2216 | 6.91667 | 2.2163 | 6.91667 | 2.2014 | 13.91667
2.2163 | 13.91667 | 2.2123 | 13.91667 | 2.2026 | 20.83333
2.2113 | 20.83333 | 2.2076 | 20.83333 | 2.2042 | 27.75
2.2082 | 27.75 | 2.2051 | 27.75 | 2.2061 | 34.75
2.2064 | 34.75 | 2.2045 | 34.75 | 2.2079 | 41.66667
2.2057 | 41.66667 | 2.2048 | 41.66667 | 2.2104 | 48.58333
2.2057 | 48.58333 | 2.2054 | 48.58333 | 2.2126 | 55.5
2.2061 | 55.5 | 2.2067 | 55.5 | 2.2147 | 62.5
2.207 | 62.5 | 2.2082 | 62.5 | 2.2175 | 69.41667
2.2079 | 69.41667 | 2.2101 | 69.41667 | 2.2197 | 76.33333
2.2095 | 76.33333 | 2.2119 | 76.33333 | 2.2222 | 83.33333
2.2107 | 83.33333 | 2.2138 | 83.33333 | 2.2243 | 90.25
2.2119 | 90.25 | 2.216 | 90.25 | 2.2271 | 97.16667
2.2132 | 97.16667 | 2.2181 | 97.16667 | 2.2293 | 104.16667
2.2147 | 104.16667 | 2.2203 | 104.16667 | 2.2318 | 111.08333
2.2163 | 111.08333 | 2.2222 | 111.08333 | 2.2346 | 118
2.2181 | 118 | 2.2243 | 118 | 2.2371 | 125
2.2197 | 125 | 2.2268 | 124.91667 | 2.2392 | 131.91667
2.2216 | 131.91667 | 2.229 | 131.91667 | 2.242 | 138.83333
2.2234 | 138.83333 | 2.2312 | 138.83333 | 2.2445 | 145.75
2.2256 | 145.75 | 2.2336 | 145.75 | 2.247 | 152.75
2.2274 | 152.75 | 2.2358 | 152.75 | 2.2498 | 159.66667
2.2293 | 159.66667 | 2.238 | 159.66667 | 2.2522 | 166.58333
2.2315 | 166.58333 | 2.2408 | 166.58333 | 2.2547 | 173.58333
2.234 | 173.58333 | 2.2429 | 173.58333 | 2.2578 | 180.5
2.2361 | 180.5 | 2.2451 | 180.5 | 2.2603 | 187.41667
2.2383 | 187.41667 | 2.2473 | 187.41667 | 2.2631 | 194.41667
2.2408 | 194.41667 | 2.2501 | 194.33333 | 2.2659 | 201.33333
2.2429 | 201.33333 | 2.2522 | 201.33333 | 2.2687 | 208.25
2.2451 | 208.25 | 2.2547 | 208.25 | 2.2721 | 215.25
2.2476 | 215.25 | 2.2572 | 215.16667 | 2.2749 | 222.16667
2.2501 | 222.16667 | 2.2597 | 222.16667 | 2.278 | 229.08333
2.2526 | 229.08333 | 2.2622 | 229.08333 | 2.2814 | 236
2.2547 | 236 | 2.265 | 236 | 2.2845 | 243
2.2575 | 243 | 2.2674 | 243 | 2.2882 | 249.91667
2.2597 | 249.91667 | 2.2702 | 249.91667 | 2.2916 | 256.83333
2.2622 | 256.83333 | 2.273 | 256.83333 | 2.295 | 263.83333
2.265 | 263.83333 | 2.2758 | 263.75 | 2.2991 | 270.75
2.2674 | 270.75 | 2.2789 | 270.75 | 2.3028 | 277.66667
2.2699 | 277.66667 | 2.282 | 277.66667 | 2.3071 | 284.66667
2.2727 | 284.66667 | 2.2848 | 284.58333 | 2.3108 | 291.58333
2.2752 | 291.58333 | 2.2882 | 291.58333 | 2.3155 | 298.5
2.2777 | 298.5 | 2.2913 | 298.5 | 2.3198 | 305.5
2.2808 | 305.5 | 2.2947 | 305.41667 | 2.3242 | 312.41667
2.2832 | 312.41667 | 2.2981 | 312.41667 | 2.3288 | 319.33333
2.286 | 319.33333 | 2.3015 | 319.33333 | 2.3335 | 326.25
2.2888 | 326.25 | 2.3053 | 326.25 | 2.3381 | 333.25
2.2916 | 333.25 | 2.3087 | 333.16667 | 2.3428 | 340.16667
2.2944 | 340.16667 | 2.3127 | 340.16667 | 2.3474 | 347.08333
2.2975 | 347.08333 | 2.3161 | 347.08333 | 2.3524 | 354.08333
2.3003 | 354.08333 | 2.3201 | 354 | 2.3567 | 361
2.3031 | 361 | 2.3239 | 361 | 2.3611 | 367.91667
2.3062 | 367.91667 | 2.3279 | 367.91667 | 2.3651 | 374.91667
2.3093 | 374.91667 | 2.3316 | 374.83333 | 2.3691 | 381.83333
2.3127 | 381.83333 | 2.3359 | 381.83333 | 2.3722 | 388.75
2.3158 | 388.75 | 2.3397 | 388.75 | 2.3753 | 395.75
2.3189 | 395.75 | 2.344 | 395.66667 | 2.3775 | 402.66667
2.3223 | 402.66667 | 2.3477 | 402.58333 | 2.379 | 409.58333
2.3254 | 409.58333 | 2.3518 | 409.58333 | 2.3806 | 416.58333
2.3291 | 416.5 | 2.3552 | 416.5 | 2.3821 | 423.5
2.3325 | 423.5 | 2.3586 | 423.41667 | 2.384 | 430.41667
2.3359 | 430.41667 | 2.3623 | 430.41667 | 2.3856 | 437.33333
2.3394 | 437.33333 | 2.3651 | 437.33333 | 2.3871 | 444.33333
2.3425 | 444.33333 | 2.3682 | 444.25 | 2.3893 | 451.25
2.3462 | 451.25 | 2.3707 | 451.25 | 2.3914 | 458.16667
2.3493 | 458.16667 | 2.3728 | 458.16667 | 2.3933 | 465.16667
2.3524 | 465.16667 | 2.3741 | 465.08333 | 2.3958 | 472.08333
2.3552 | 472.08333 | 2.375 | 472.08333 | 2.3986 | 479
2.358 | 479 | 2.3753 | 479 | 2.4017 | 486
2.3608 | 486 | 2.3756 | 485.91667 | 2.4054 | 492.91667
2.3629 | 492.91667 | 2.3759 | 492.83333 | 2.41 | 499.83333
2.3651 | 499.83333 | 2.3766 | 499.83333 | 2.4162 | 506.83333
2.3673 | 506.75 | 2.3775 | 506.75 | 2.4249 | 513.75
2.3691 | 513.75 | 2.3787 | 513.66667 | 2.4352 | 519
2.3704 | 520.66667 | 2.38 | 520.66667 | 2.4398 | 520.66667
2.3716 | 527.58333 | 2.3815 | 527.58333 | 2.45 | 523.5
2.3722 | 534.58333 | 2.3834 | 534.5 | 2.46 | 525.41667
2.3725 | 541.5 | 2.3859 | 541.5 | 2.4702 | 526.91667
2.3728 | 548.41667 | 2.3883 | 548.41667 | 2.4761 | 527.58333
2.3725 | 555.41667 | 2.3921 | 555.33333 | 2.4863 | 528.58333
2.3725 | 562.33333 | 2.3964 | 562.25 | 2.4965 | 529.41667
2.3728 | 569.25 | 2.4023 | 569.25 | 2.5065 | 530.08333
2.3732 | 576.25 | 2.411 | 576.16667 | 2.5167 | 530.66667
2.3735 | 583.16667 | 2.4212 | 581.58333 | 2.5269 | 531.16667
2.3741 | 590.08333 | 2.4249 | 583.08333 | 2.5372 | 531.66667
2.3753 | 597 | 2.4352 | 586.41667 | 2.5477 | 532.08333
2.3763 | 604 | 2.4454 | 589 | 2.5582 | 532.5
2.3775 | 610.91667 | 2.4507 | 590.08333 | 2.5682 | 532.91667
2.3787 | 617.83333 | 2.4609 | 591.91667 | 2.5784 | 533.25
2.3806 | 624.83333 | 2.4711 | 593.41667 | 2.5886 | 533.58333
2.3828 | 631.75 | 2.4813 | 594.83333 | 2.5988 | 534
2.3852 | 638.66667 | 2.4913 | 596 | 2.6088 | 534.33333
2.388 | 645.66667 | 2.5006 | 597 | 2.6162 | 534.58333
2.3921 | 652.58333 | 2.5108 | 598 | 2.6267 | 534.91667
2.397 | 659.5 | 2.521 | 599 | 2.6367 | 535.25
2.4035 | 666.5 | 2.531 | 599.83333 | 2.6469 | 535.66667
2.4135 | 673.08333 | 2.5412 | 600.75 | 2.6574 | 536.08333
2.4144 | 673.41667 | 2.5514 | 601.66667 | 2.6677 | 536.41667
2.4246 | 677.5 | 2.5616 | 602.58333 | 2.6782 | 536.91667
2.4348 | 680 | 2.5716 | 603.41667 | 2.6884 | 537.33333
2.4364 | 680.33333 | 2.5775 | 603.91667 | 2.6984 | 537.83333
2.4466 | 681.83333 | 2.5877 | 604.83333 | 2.7086 | 538.33333
2.4569 | 682.83333 | 2.5979 | 605.66667 | 2.7191 | 538.91667
2.4671 | 683.58333 | 2.6081 | 606.58333 | 2.7291 | 539.58333
2.4776 | 684.08333 | 2.6181 | 607.5 | 2.7393 | 540.25
2.4882 | 684.58333 | 2.6283 | 608.33333 | 2.7495 | 541.08333
2.4987 | 684.91667 | 2.6385 | 609.33333 | 2.7542 | 541.5
2.5102 | 685.16667 | 2.6488 | 610.25 | 2.7644 | 542.5
2.521 | 685.5 | 2.6559 | 610.91667 | 2.7746 | 543.66667
2.5316 | 685.66667 | 2.6661 | 611.83333 | 2.7849 | 545.08333
2.5421 | 685.83333 | 2.6764 | 612.66667 | 2.7951 | 546.5
2.5523 | 686 | 2.6866 | 613.58333 | 2.8 | 547.33333
2.5629 | 686.16667 | 2.6968 | 614.58333 | 2.7842 | 0
2.5747 | 686.33333 | 2.707 | 615.58333 | 2.7718 | 0
2.5849 | 686.5 | 2.717 | 616.58333 | 2.7607 | 0
2.5954 | 686.58333 | 2.7272 | 617.75 | 2.7442 | 0
2.6063 | 686.75 | 2.7281 | 617.83333 | 2.7287 | 0
2.6171 | 686.91667 | 2.7384 | 618.91667 | 2.7148 | 0
2.6283 | 687 | 2.7486 | 620.16667 | 2.7015 | 0
2.6391 | 687.16667 | 2.7588 | 621.5 | 2.6894 | 0
2.6484 | 687.25 | 2.769 | 622.83333 | 2.6785 | 0
2.6587 | 687.41667 | 2.779 | 624.16667 | 2.6683 | 0
2.6692 | 687.58333 | 2.7827 | 624.75 | 2.6556 | 0
2.681 | 687.75 | 2.7929 | 626.25 | 2.6435 | 0
2.6915 | 687.91667 | 2.8 | 627.33333 | 2.6329 | 0
2.7021 | 688.08333 | 2.783 | 0 | 2.6205 | 0
2.7129 | 688.25 | 2.77 | 0 | 2.6097 | 0
2.7235 | 688.41667 | 2.7585 | 0 | 2.5995 | 0
2.734 | 688.66667 | 2.7418 | 0 | 2.5889 | 0
2.7446 | 688.83333 | 2.726 | 0 | 2.5787 | 0
2.7554 | 689.08333 | 2.712 | 0 | 2.5682 | 0
2.7659 | 689.41667 | 2.6993 | 0 | 2.5573 | 0
2.7762 | 689.75 | 2.6875 | 0 | 2.5461 | 0
2.7867 | 690.08333 | 2.6773 | 0 | 2.5359 | 0
2.7973 | 690.58333 | 2.6649 | 0 | 2.5244 | 0
2.8 | 690.75 | 2.6531 | 0 | 2.5142 | 0
2.7827 | 0 | 2.6429 | 0 | 2.504 | 0
2.77 | 0 | 2.6314 | 0 | 2.4934 | 0
2.7585 | 0 | 2.6212 | 0 | 2.4832 | 0
2.7449 | 0 | 2.6103 | 0 | 2.473 | 0
2.7337 | 0 | 2.5995 | 0 | 2.4627 | 0
2.7213 | 0 | 2.5895 | 0 | 2.4525 | 0
2.7077 | 0 | 2.5793 | 0 | 2.4423 | 0
2.6974 | 0 | 2.5685 | 0 | 2.4321 | 0
2.686 | 0 | 2.5582 | 0 | 2.4317 | 0
2.6754 | 0 | 2.5474 | 0 | 2.4215 | 0
2.6636 | 0 | 2.5368 | 0 | 2.4113 | 0
2.6522 | 0 | 2.5263 | 0 | 2.4011 | 0
2.6422 | 0 | 2.5158 | 0 | 2.3976 | 0
2.6308 | 0 | 2.5058 | 0 | 2.3837 | 0
2.6205 | 0 | 2.4956 | 0 | 2.3735 | 0.75
2.61 | 0 | 2.4851 | 0 | 2.3635 | 1.91667
2.5998 | 0 | 2.4751 | 0 | 2.3533 | 4.25
2.5895 | 0 | 2.4649 | 0 | 2.3462 | 6.91667
2.5784 | 0 | 2.4547 | 0 | 2.3359 | 13.66667
2.5675 | 0 | 2.4522 | 0 | 2.3359 | 13.91667
2.557 | 0 | 2.442 | 0 | 2.3291 | 20.83333
2.5461 | 0 | 2.4317 | 0 | 2.3239 | 27.75
2.5353 | 0 | 2.4215 | 0 | 2.3192 | 34.75
2.5241 | 0 | 2.4175 | 0 | 2.3149 | 41.66667
2.5139 | 0 | 2.4017 | 0 | 2.3105 | 48.58333
2.5034 | 0 | 2.3914 | 0.5 | 2.3062 | 55.58333
2.4934 | 0 | 2.3812 | 1.16667 | 2.3018 | 62.5
2.4829 | 0 | 2.371 | 2.41667 | 2.2969 | 69.41667
2.4724 | 0 | 2.3608 | 5.16667 | 2.2907 | 76.41667
2.4624 | 0 | 2.3573 | 6.91667 | 2.2814 | 83.33333
2.4528 | 0 | 2.349 | 13.91667 | 2.2712 | 88.16667
2.4426 | 0 | 2.3434 | 20.83333 | 2.2659 | 90.25
2.4324 | 0 | 2.3384 | 27.75 | 2.2557 | 93.5
2.4224 | 0 | 2.3341 | 34.75 | 2.2457 | 96.08333
2.4153 | 0 | 2.3297 | 41.66667 | 2.2417 | 97.25
2.3973 | 0 | 2.326 | 48.58333 | 2.2315 | 99.58333
2.3871 | 0.5 | 2.322 | 55.58333 | 2.2212 | 101.83333
2.3769 | 1.33333 | 2.3183 | 62.5 | 2.211 | 104
2.3666 | 2.91667 | 2.3142 | 69.41667 | 2.2104 | 104.16667
2.3561 | 6.66667 | 2.3105 | 76.33333 | 2.2002 | 106.25
2.3558 | 6.91667 | 2.3062 | 83.33333 | 2.1902 | 108.25
2.3493 | 13.91667 | 2.3018 | 90.25 | 2.18 | 110.41667
2.3446 | 20.83333 | 2.2963 | 97.16667 | 2.1766 | 111.08333
2.3403 | 27.75 | 2.2891 | 104.16667 | 2.1664 | 113.25
2.3369 | 34.75 | 2.2789 | 110.91667 | 2.1564 | 115.41667
2.3332 | 41.66667 | 2.2789 | 111.08333 | 2.1462 | 117.75
2.3297 | 48.58333 | 2.2687 | 115.75 | 2.145 | 118.08333
2.3263 | 55.58333 | 2.2634 | 118 | 2.1347 | 120.41667
2.3229 | 62.5 | 2.2532 | 121.5 | 2.1245 | 122.91667
2.3198 | 69.41667 | 2.2429 | 124.75 | 2.1165 | 125
2.3161 | 76.41667 | 2.2423 | 125 | 2.1065 | 127.5
2.313 | 83.33333 | 2.2321 | 128 | 2.0963 | 130.16667
2.3096 | 90.25 | 2.2219 | 130.83333 | 2.0895 | 131.91667
2.3059 | 97.25 | 2.2181 | 131.91667 | 2.0793 | 134.58333
2.3022 | 104.16667 | 2.2079 | 134.66667 | 2.0693 | 137.16667
2.2975 | 111.08333 | 2.1977 | 137.41667 | 2.0628 | 138.83333
2.2922 | 118 | 2.1927 | 138.83333 | 2.0526 | 141.5
2.2863 | 125 | 2.1825 | 141.58333 | 2.0424 | 144.5
2.278 | 131.91667 | 2.1723 | 144.41667 | 2.0383 | 145.83333
2.2677 | 138.41667 | 2.1676 | 145.83333 | 2.0287 | 152.75
2.2671 | 138.83333 | 2.1574 | 148.66667 | 2.0293 | 159.66667
2.2569 | 143.83333 | 2.1471 | 151.66667 | 2.0318 | 166.66667
2.2522 | 145.83333 | 2.144 | 152.75 | 2.0346 | 173.58333
2.242 | 149.66667 | 2.1338 | 155.75 | 2.0374 | 180.5
2.233 | 152.75 | 2.1236 | 158.91667 | 2.0402 | 187.5
2.2228 | 155.91667 | 2.1214 | 159.66667 | 2.043 | 194.41667
2.2126 | 158.83333 | 2.1112 | 162.83333 | 2.0455 | 201.33333
2.2098 | 159.66667 | 2.101 | 166.16667 | 2.0476 | 208.33333
2.1995 | 162.66667 | 2.0997 | 166.66667 | 2.0501 | 215.25
2.1893 | 165.5 | 2.0895 | 170 | 2.052 | 222.16667
2.1859 | 166.66667 | 2.0793 | 173.25 | 2.0538 | 229.16667
2.1757 | 169.66667 | 2.0783 | 173.58333 | 2.0554 | 236.08333
2.1657 | 172.66667 | 2.0681 | 176.91667 | 2.0572 | 243
2.163 | 173.58333 | 2.0588 | 180.5 | 2.0585 | 250
2.153 | 176.91667 | 2.0489 | 187.5 | 2.0597 | 256.91667
2.1428 | 180.33333 | 2.0458 | 194.41667 | 2.0607 | 263.83333
2.1425 | 180.5 | 2.0445 | 201.33333 | 2.0616 | 270.83333
2.1323 | 184.16667 | 2.0439 | 208.33333 | 2.0625 | 277.75
2.1236 | 187.5 | 2.0445 | 215.25 | 2.0631 | 284.66667
2.1134 | 191.41667 | 2.0458 | 222.16667 | 2.0634 | 291.66667
2.1059 | 194.41667 | 2.0479 | 229.08333 | 2.0641 | 298.58333
2.0957 | 198.33333 | 2.0504 | 236.08333 | 2.0647 | 305.5
2.0886 | 201.33333 | 2.0526 | 243 | 2.065 | 312.5
2.0786 | 205.16667 | 2.0548 | 249.91667 | 2.065 | 319.41667
2.0712 | 208.33333 | 2.0572 | 256.91667 | 2.0653 | 326.33333
2.061 | 213.41667 | 2.0594 | 263.83333 | 2.065 | 333.33333
2.0588 | 215.25 | 2.0613 | 270.75 | 2.065 | 340.25
2.0551 | 222.16667 | 2.0628 | 277.75 | 2.0647 | 347.16667
2.0557 | 229.16667 | 2.065 | 284.66667 | 2.0641 | 354.16667
2.0563 | 236.08333 | 2.0665 | 291.58333 | 2.0638 | 361.08333
2.0569 | 243 | 2.0678 | 298.58333 | 2.0631 | 368
2.0572 | 250 | 2.0693 | 305.5 | 2.0625 | 374.91667
2.0572 | 256.91667 | 2.0703 | 312.41667 | 2.0616 | 381.91667
2.0576 | 263.83333 | 2.0715 | 319.41667 | 2.0607 | 388.83333
2.0579 | 270.83333 | 2.0727 | 326.33333 | 2.0594 | 395.75
2.0585 | 277.75 | 2.0737 | 333.25 | 2.0582 | 402.75
2.0591 | 284.66667 | 2.0743 | 340.25 | 2.0563 | 409.66667
2.06 | 291.66667 | 2.0749 | 347.16667 | 2.0545 | 416.58333
2.0613 | 298.58333 | 2.0755 | 354.08333 | 2.0526 | 423.58333
2.0625 | 305.5 | 2.0762 | 361.08333 | 2.0504 | 430.5
2.0638 | 312.5 | 2.0765 | 368 | 2.0473 | 437.41667
2.0656 | 319.41667 | 2.0768 | 374.91667 | 2.0442 | 444.41667
2.0669 | 326.33333 | 2.0768 | 381.83333 | 2.0399 | 451.33333
2.0681 | 333.25 | 2.0771 | 388.83333 | 2.0352 | 458.25
2.0693 | 340.25 | 2.0771 | 395.75 | 2.0287 | 465.25
2.0706 | 347.16667 | 2.0771 | 402.66667 | 2.0197 | 472.16667
2.0718 | 354.08333 | 2.0768 | 409.66667 | 2.0095 | 477.5
2.0734 | 361.08333 | 2.0762 | 416.58333 | 2.0058 | 479.08333
2.0743 | 368 | 2.0758 | 423.5 | 1.9955 | 482.66667
2.0752 | 374.91667 | 2.0752 | 430.5 | 1.985 | 485.33333
2.0762 | 381.91667 | 2.0746 | 437.41667 | 1.9819 | 486.08333
2.0771 | 388.83333 | 2.0737 | 444.33333 | 1.9717 | 488.08333
2.0777 | 395.75 | 2.0727 | 451.33333 | 1.9614 | 489.66667
2.0783 | 402.75 | 2.0712 | 458.25 | 1.9512 | 491.08333
2.0793 | 409.66667 | 2.0696 | 465.16667 | 1.941 | 492.25
2.0799 | 416.58333 | 2.0681 | 472.16667 | 1.9335 | 493
2.0805 | 423.58333 | 2.0659 | 479.08333 | 1.9233 | 494
2.0808 | 430.5 | 2.0631 | 486 | 1.9131 | 494.83333
2.0814 | 437.41667 | 2.06 | 493 | 1.9029 | 495.66667
2.0817 | 444.41667 | 2.056 | 499.91667 | 1.8929 | 496.5
2.082 | 451.33333 | 2.051 | 506.83333 | 1.8827 | 497.25
2.082 | 458.25 | 2.0445 | 513.75 | 1.8725 | 498
2.0824 | 465.25 | 2.0362 | 520.75 | 1.8625 | 498.75
2.0824 | 472.16667 | 2.0262 | 526.83333 | 1.8523 | 499.58333
2.0824 | 479.08333 | 2.0247 | 527.66667 | 1.847 | 499.91667
2.0824 | 486.08333 | 2.0145 | 532.5 | 1.8368 | 500.75
2.0824 | 493 | 2.0098 | 534.58333 | 1.8266 | 501.58333
2.0824 | 499.91667 | 1.9996 | 538.5 | 1.8164 | 502.5
2.082 | 506.91667 | 1.9909 | 541.58333 | 1.8064 | 503.41667
2.0817 | 513.83333 | 1.9807 | 544.83333 | 1.7962 | 504.41667
2.0814 | 520.75 | 1.9707 | 547.66667 | 1.786 | 505.41667
2.0808 | 527.75 | 1.9676 | 548.5 | 1.7757 | 506.5
2.0805 | 534.66667 | 1.9574 | 551.08333 | 1.7723 | 506.91667
2.0796 | 541.58333 | 1.9472 | 553.5 | 1.7621 | 508.08333
2.0786 | 548.5 | 1.9385 | 555.41667 | 1.7519 | 509.25
2.078 | 555.5 | 1.9283 | 557.58333 | 1.7416 | 510.5
2.0771 | 562.41667 | 1.918 | 559.75 | 1.7314 | 511.75
2.0762 | 569.33333 | 1.9078 | 561.91667 | 1.7212 | 513.08333
2.0749 | 576.33333 | 1.9053 | 562.41667 | 1.7156 | 513.83333
2.0734 | 583.25 | 1.8951 | 564.5 | 1.7054 | 515.25
2.0715 | 590.16667 | 1.8849 | 566.66667 | 1.6998 | 516.08333
2.0693 | 597.16667 | 1.8746 | 568.66667 | 1.7162 | 0
2.0669 | 604.08333 | 1.8718 | 569.33333 | 1.7265 | 0
2.0631 | 611 | 1.8616 | 571.5 | 1.7401 | 0
2.0591 | 618 | 1.8511 | 573.66667 | 1.7537 | 0
2.0529 | 624.91667 | 1.8408 | 575.83333 | 1.7664 | 0
2.0448 | 631.83333 | 1.839 | 576.25 | 1.7779 | 0
2.0346 | 638.16667 | 1.8288 | 578.58333 | 1.7891 | 0
2.0334 | 638.83333 | 1.8188 | 580.83333 | 1.8018 | 0
2.0234 | 642.83333 | 1.8086 | 583 | 1.8145 | 0
2.0145 | 645.75 | 1.808 | 583.25 | 1.825 | 0
2.0045 | 648.33333 | 1.7978 | 585.5 | 1.8362 | 0
1.9943 | 650.41667 | 1.7878 | 587.58333 | 1.848 | 0
1.9841 | 652.08333 | 1.7776 | 589.91667 | 1.8598 | 0
1.9797 | 652.66667 | 1.777 | 590.16667 | 1.8706 | 0
1.9695 | 654 | 1.7668 | 592.75 | 1.8812 | 0
1.9593 | 655.25 | 1.7565 | 595.5 | 1.8926 | 0
1.949 | 656.33333 | 1.7506 | 597.08333 | 1.9038 | 0
1.9388 | 657.5 | 1.7404 | 599.66667 | 1.914 | 0
1.9286 | 658.41667 | 1.7302 | 602.83333 | 1.9249 | 0
1.9184 | 659.5 | 1.7265 | 604.08333 | 1.9357 | 0
1.9171 | 659.66667 | 1.7165 | 606.91667 | 1.9472 | 0
1.9069 | 660.66667 | 1.7063 | 610.16667 | 1.9583 | 0
1.8967 | 661.75 | 1.7041 | 611 | 1.9686 | 0
1.8867 | 662.75 | 1.6998 | 612.25 | 1.9797 | 0
1.8765 | 663.83333 | 1.7187 | 0 | 1.9903 | 0
1.8663 | 665 | 1.7317 | 0 | 2.0014 | 0
1.8563 | 666.08333 | 1.7429 | 0 | 2.012 | 0
1.8517 | 666.58333 | 1.7544 | 0 | 2.0222 | 0
1.8415 | 667.75 | 1.7658 | 0 | 2.0331 | 0
1.8315 | 668.83333 | 1.7813 | 0 | 2.0436 | 0
1.8213 | 670.08333 | 1.7956 | 0 | 2.0538 | 0
1.8111 | 671.25 | 1.8086 | 0 | 2.0638 | 0
1.8009 | 672.58333 | 1.821 | 0 | 2.074 | 0
1.7931 | 673.5 | 1.8319 | 0 | 2.0842 | 0
1.7829 | 674.83333 | 1.8421 | 0 | 2.0907 | 0
1.7723 | 676.25 | 1.8523 | 0 | 2.101 | 0
1.7621 | 677.66667 | 1.8641 | 0 | 2.1031 | 0
1.7519 | 679.08333 | 1.8762 | 0
1.7426 | 680.5 | 1.8864 | 0
1.7323 | 682 | 1.8967 | 0
1.7221 | 683.58333 | 1.9081 | 0
1.7119 | 685.16667 | 1.9187 | 0
1.7016 | 686.91667 | 1.9289 | 0
1.6998 | 687.16667 | 1.9401 | 0
1.7203 | 0 | 1.9506 | 0
1.7348 | 0 | 1.9621 | 0
1.7469 | 0 | 1.9735 | 0
1.7615 | 0 | 1.9844 | 0
1.7742 | 0 | 1.9955 | 0
1.7869 | 0 | 2.0061 | 0
1.7978 | 0 | 2.0172 | 0
1.8089 | 0 | 2.0275 | 0
1.8216 | 0 | 2.0383 | 0
1.8331 | 0 | 2.0483 | 0
1.8443 | 0 | 2.0585 | 0
1.857 | 0 | 2.0687 | 0
1.8681 | 0 | 2.0789 | 0
1.8793 | 0 | 2.0889 | 0
1.8914 | 0 | 2.0901 | 0
1.9022 | 0 | 2.1003 | 0
1.9128 | 0 | 2.105 | 0
1.923 | 0
1.9339 | 0
1.9453 | 0
1.9565 | 0
1.9667 | 0
1.9782 | 0
1.9893 | 0
2.0002 | 0
2.0104 | 0
2.021 | 0
2.0318 | 0
2.0427 | 0
2.0529 | 0
2.0634 | 0
2.0734 | 0
2.0836 | 0
2.091 | 0
2.101 | 0
2.1041 | 0