## Sheet1
Cycle number | Discharge capacity | Columbic efficiency | Discharge capacity | Columbic efficiency | Discharge capacity | Columbic efficiency
| mAh/g | % | mAh/g | % | mAh/g | %
| AlPC12 | AlPC12 | Super P | Super P | TiO2-TiN | TiO2-TiN
1 | 1045.1 | 100 | 1094.1 | 100 | 1116.4 | 100
2 | 963.5 | 91.3 | 1007.3 | 89.1 | 1075.6 | 86.3
3 | 902.7 | 96.2 | 846.9 | 83.4 | 985.5 | 86.7
4 | 873.2 | 91.9 | 814.2 | 96.8 | 957.3 | 100.3
5 | 868.6 | 96.8 | 811.3 | 98.2 | 937.5 | 99.1
6 | 865.1 | 96.8 | 809.2 | 98.5 | 805 | 98.8
7 | 857.4 | 84.6 | 806.1 | 98.5 | 779.6 | 99
8 | 855.4 | 99.1 | 803 | 98.5 | 779.1 | 98.9
9 | 850.8 | 99.2 | 799.1 | 98.4 | 778 | 99
10 | 849.4 | 99.5 | 796.8 | 98.5 | 776.2 | 99
11 | 791.2 | 99.5 | 790.9 | 98.2 | 774.4 | 99
12 | 792.2 | 99.5 | 788.5 | 98.5 | 772.4 | 99.1
13 | 792.2 | 99.5 | 783.4 | 98.3 | 770.8 | 99.2
14 | 788 | 99.5 | 780.1 | 98.4 | 769.3 | 99.2
15 | 789.5 | 99.4 | 773.5 | 98.1 | 767.9 | 98.9
16 | 794 | 99.2 | 770.9 | 98.5 | 766.4 | 99
17 | 791.8 | 98.8 | 765.9 | 98.3 | 765.1 | 99.1
18 | 785.1 | 98.9 | 762 | 98.4 | 763.9 | 99.2
19 | 787.3 | 99.1 | 758.2 | 98.4 | 762.7 | 99.2
20 | 788.9 | 99.2 | 754.5 | 98.4 | 761.6 | 99.2
21 | 785.4 | 99.2 | 751.1 | 98.4 | 760.5 | 99.2
22 | 785.8 | 98.8 | 748.3 | 98.5 | 759.5 | 99.2
23 | 790.2 | 98.9 | 745.8 | 98.5 | 758.4 | 99.2
24 | 785.6 | 99.1 | 740.7 | 98.2 | 757.4 | 99.3
25 | 784.3 | 99.1 | 737.4 | 98.4 | 756.5 | 99.3
26 | 785.5 | 98.8 | 735.3 | 98.6 | 755.6 | 99.3
27 | 786.9 | 98.8 | 732.3 | 98.5 | 754.5 | 99.3
28 | 787.5 | 99 | 729.7 | 98.5 | 753.6 | 99.2
29 | 785.1 | 99.2 | 727.5 | 98.6 | 752.7 | 99.3
30 | 779.7 | 99.3 | 724.6 | 98.5 | 751.8 | 99.2
31 | 779.6 | 99.4 | 722.2 | 98.5 | 751 | 99.3
32 | 783.3 | 99.4 | 720 | 98.6 | 750.1 | 99.2
33 | 779.8 | 99.3 | 718 | 98.6 | 749.3 | 99.2
34 | 782.3 | 99.4 | 715.5 | 98.5 | 748.5 | 99.2
35 | 782.2 | 99.4 | 713.1 | 98.5 | 747.8 | 99.2
36 | 776.2 | 99.5 | 711.5 | 98.6 | 747 | 99.2
37 | 779.1 | 99.4 | 708.2 | 98.4 | 746.2 | 99.2
38 | 778.3 | 99.4 | 706.9 | 98.6 | 745.4 | 99.2
39 | 779.9 | 99.4 | 705.2 | 98.7 | 744.6 | 99.2
40 | 774.6 | 99.4 | 703.3 | 98.6 | 743.9 | 99.2
41 | 774 | 99.5 | 700.3 | 98.4 | 743.2 | 99.2
42 | 772.7 | 99.4 | 696.9 | 98.4 | 742.4 | 99.1
43 | 775.6 | 99.4 | 695.1 | 98.6 | 741.6 | 99.1
44 | 777 | 99.4 | 693.5 | 98.6 | 740.8 | 99
45 | 770.5 | 99.4 | 690.2 | 98.4 | 740.2 | 99
46 | 774.3 | 99.4 | 692.4 | 98.4 | 739.3 | 99.1
47 | 771.9 | 99.5 | 693.9 | 98.4 | 738.6 | 99.3
48 | 772.9 | 99.4 | 687.8 | 98.4 | 737.9 | 99.2
49 | 772.5 | 99.4 | 683.4 | 98.4 | 737.3 | 99.1
50 | 775.7 | 99.4 | 681.4 | 98.6 | 736.7 | 99.1
51 | 768.6 | 99.4 | 679.7 | 98.5 | 736.1 | 99
52 | 773.6 | 99.4 | 679.2 | 98.4 | 735.4 | 99.1
53 | 772.9 | 99.5 | 682.6 | 98.5 | 734.7 | 99.2
54 | 773.2 | 99.4 | 684.9 | 98.5 | 734.1 | 99.1
55 | 766.1 | 99.5 | 685.8 | 98.4 | 733.5 | 99
56 | 766.9 | 99.5 | 683.5 | 98.4 | 732.8 | 99
57 | 767.6 | 99.5 | 681.7 | 98.4 | 732.2 | 99.1
58 | 767 | 99.5 | 680.7 | 98.4 | 731.6 | 99.4
59 | 763.6 | 99.4 | 678.9 | 98.5 | 730.9 | 99.4
60 | 766.1 | 99.5 | 676.8 | 98.4 | 730.2 | 99.1
61 | 763.5 | 99.5 | 675 | 98.1 | 729.4 | 99
62 | 766.7 | 99.4 | 672.7 | 98.2 | 729.1 | 98.7
63 | 762 | 99.4 | 669.9 | 98.2 | 728.4 | 98.7
64 | 764 | 99.5 | 669.1 | 98.2 | 727.8 | 98.8
65 | 765 | 99.5 | 668.7 | 98.3 | 727.2 | 98.8
66 | 765.3 | 99.5 | 667.7 | 98.3 | 726.6 | 98.9
67 | 765.6 | 99.5 | 665.3 | 98.3 | 726 | 98.9
68 | 760.3 | 99.5 | 664.8 | 98.3 | 725.4 | 98.9
69 | 765 | 99.5 | 662.9 | 98.6 | 724.8 | 99
70 | 761.9 | 99.4 | 660.6 | 98.3 | 724.2 | 99
71 | 761.8 | 99.2 | 657.1 | 98.4 | 723.6 | 99.2
72 | 756 | 99.1 | 656 | 98.3 | 723 | 99
73 | 760.1 | 99.1 | 653.3 | 98.3 | 722.5 | 98.8
74 | 761.1 | 99.1 | 650.9 | 98.2 | 722.3 | 99
75 | 760.6 | 99.2 | 648.9 | 98 | 721.2 | 98.9
76 | 758.6 | 99.1 | 643.4 | 98 | 719.9 | 98.9
77 | 753.8 | 99.1 | 643.5 | 98.2 | 719.5 | 98.6
78 | 758 | 99.2 | 641.5 | 98.2 | 719 | 98.7
79 | 754.2 | 99.2 | 639.6 | 98.3 | 718.3 | 98.8
80 | 752.6 | 99.3 | 638 | 98.2 | 717.7 | 98.7
81 | 758.7 | 99.2 | 637.7 | 98.5 | 717 | 98.8
82 | 754.7 | 99.3 | 637.5 | 98.5 | 716.5 | 98.8
83 | 758 | 99.3 | 636 | 98.4 | 715.4 | 98.8
84 | 756.4 | 99.4 | 634.8 | 98.2 | 715.1 | 98.7
85 | 750.5 | 99.4 | 632.7 | 98.1 | 713.7 | 98.7
86 | 750.2 | 99.4 | 630.6 | 98.1 | 712.1 | 98.8
87 | 748.8 | 99.4 | 629.5 | 97.5 | 712.2 | 98.7
88 | 750.2 | 99.4 | 627.9 | 97.8 | 711.3 | 98.7
89 | 753.5 | 99.4 | 625.4 | 97.8 | 710.5 | 98.6
90 | 753.1 | 99.2 | 624 | 97.7 | 709.4 | 98.7
91 | 750.8 | 99.1 | 622.5 | 97.7 | 708.3 | 98.6
92 | 750.9 | 99 | 621.2 | 98 | 707.2 | 98.7
93 | 752.5 | 99 | 619.8 | 97.9 | 706.3 | 98.7
94 | 745.5 | 99 | 618.6 | 97.9 | 705.3 | 98.8
95 | 749.6 | 98.9 | 617.6 | 98 | 704.2 | 98.7
96 | 749 | 98.9 | 616.5 | 98.6 | 703.2 | 98.7
97 | 747.3 | 99.1 | 615.4 | 98.1 | 702.3 | 98.6
98 | 744.1 | 99.2 | 613.9 | 98.3 | 701.3 | 98.7
99 | 747.6 | 99.4 | 612.4 | 98.5 | 700.4 | 98.5
100 | 748.3 | 99.4 | 611.6 | 98.5 | 699.4 | 98
101 | 740.6 | 99.4 | 611.3 | 98.4 | 698.6 | 98.4
102 | 743.7 | 99.4 | 609.9 | 98.1 | 697.7 | 98.4
103 | 742.3 | 99.4 | 608.7 | 98 | 696.8 | 98.5
104 | 743.3 | 99.4 | 607.2 | 97.8 | 696.1 | 98.5
105 | 740.7 | 99.4 | 605.7 | 98 | 695.6 | 98.4
106 | 745.1 | 99.4 | 604.1 | 98.1 | 695.4 | 98.8
107 | 743.7 | 99.4 | 602.8 | 97.9 | 694.9 | 98.6
108 | 743.9 | 99.3 | 601.4 | 98.1 | 694.5 | 98.5
109 | 743.4 | 99.4 | 600.3 | 98.1 | 694 | 98.5
110 | 750 | 99.4 | 599.7 | 98.1 | 693.6 | 98.3
111 | 742.4 | 99.4 | 599.6 | 98.1 | 693.1 | 98.2
112 | 741.6 | 99.4 | 597.9 | 98.1 | 692.7 | 98.3
113 | 737.9 | 99.4 | 598.1 | 98.4 | 692.2 | 98.1
114 | 736.5 | 99.4 | 597.5 | 98.3 | 691.8 | 98.2
115 | 734.3 | 99.4 | 596.5 | 98.6 | 691.4 | 98.2
116 | 733.8 | 99.4 | 594.9 | 98.4 | 691.2 | 98.3
117 | 734.6 | 99.4 | 594 | 98.2 | 690.9 | 98.3
118 | 734.6 | 99.4 | 592.3 | 97.7 | 690.5 | 98.3
119 | 736.3 | 99.4 | 591.2 | 98.2 | 690.3 | 98.5
120 | 730.7 | 99.4 | 589.7 | 97.7 | 690.3 | 98.4
121 | 735 | 99.4 | 588.4 | 97.6 | 692.4 | 98.3
122 | 730 | 99.4 | 587.2 | 97.5 | 691.6 | 98.3
123 | 733.8 | 99.4 | 585.9 | 97.8 | 687.8 | 98
124 | 728.7 | 99.4 | 584.8 | 97.8 | 688.1 | 98.1
125 | 735.1 | 99.4 | 584 | 97.9 | 688.3 | 98.1
126 | 728.5 | 99.4 | 582.9 | 97.6 | 688.5 | 98.1
127 | 733 | 99.4 | 583.2 | 97.9 | 687.8 | 98.1
128 | 732.8 | 99.4 | 582.1 | 97.8 | 687.5 | 98.1
129 | 727 | 99.4 | 581.3 | 97.8 | 687 | 98.2
130 | 730 | 99.4 | 582.6 | 97.9 | 686.7 | 98
131 | 724.9 | 99.4 | 581.9 | 98.1 | 686.2 | 98.5
132 | 727.8 | 99.4 | 581 | 97.7 | 685.9 | 98.3
133 | 728.2 | 99.4 | 580.1 | 97.5 | 685.5 | 98.3
134 | 727.9 | 99.3 | 577.3 | 97.6 | 685.2 | 98.3
135 | 722.6 | 99.3 | 576 | 98 | 684.8 | 98.3
136 | 726.9 | 99.3 | 573.9 | 97.7 | 684.6 | 97.8
137 | 724.9 | 99.3 | 573 | 97.7 | 684.2 | 97.8
138 | 726.7 | 99.3 | 571.6 | 97.6 | 684 | 98.1
139 | 724.3 | 99.3 | 570.2 | 97.8 | 683.6 | 98
140 | 720.8 | 99.3 | 569.4 | 97.5 | 683.3 | 98.1
141 | 719.4 | 99.3 | 568.3 | 97.7 | 683.1 | 98.1
142 | 721.1 | 99.3 | 567.4 | 97.7 | 682.8 | 98
143 | 722.3 | 99.2 | 567 | 97.5 | 682.5 | 98.2
144 | 723.4 | 99.3 | 567.3 | 97.8 | 681.8 | 98.5
145 | 718.2 | 99.3 | 567.4 | 97.9 | 681.6 | 97.8
146 | 718 | 99.3 | 567.4 | 97.7 | 681.2 | 98.1
147 | 718.5 | 99.3 | 566.8 | 97.7 | 681.2 | 98
148 | 721.9 | 99.3 | 565.1 | 97.7 | 681 | 97.9
149 | 720.1 | 99.2 | 564.5 | 97.7 | 680.8 | 97.8
150 | 715.5 | 99.2 | 563.3 | 97.6 | 680.6 | 97.8
151 | 714.7 | 99.3 | 561.8 | 98 | 680.4 | 97.9
152 | 714.3 | 99.3 | 561.2 | 97.5 | 680.2 | 97.7
153 | 715.6 | 99.3 | 559.9 | 97.8 | 679.9 | 97.8
154 | 713.7 | 99.3 | 558 | 97.2 | 679.7 | 98
155 | 715.2 | 99.4 | 556.6 | 97.5 | 679.4 | 97.9
156 | 716.4 | 99.4 | 555.3 | 97.5 | 679.2 | 98
157 | 714.6 | 99.4 | 554.1 | 97.6 | 678.9 | 97.9
158 | 715.6 | 99.4 | 552.5 | 97.4 | 678.7 | 98.1
159 | 710.3 | 99.4 | 551.5 | 97.6 | 678.3 | 97.7
160 | 713.3 | 99.4 | 550.7 | 97.5 | 677.9 | 97.9
161 | 712.7 | 99.3 | 550.6 | 97.5 | 677.6 | 98.2
162 | 710.9 | 99.3 | 549.5 | 97.5 | 677.3 | 97.7
163 | 707.7 | 99.3 | 548.5 | 97.6 | 677 | 97.5
164 | 714.3 | 99.3 | 549.6 | 97.6 | 676.7 | 97.6
165 | 711 | 99.3 | 547.5 | 97.8 | 676.4 | 97.8
166 | 712.8 | 99.3 | 546.7 | 97.8 | 676 | 97.6
167 | 706.9 | 99.3 | 545 | 97.6 | 675.7 | 97.7
168 | 709.4 | 99.3 | 543.6 | 97.6 | 675.5 | 97.7
169 | 709.5 | 99.4 | 541.9 | 97.5 | 675.2 | 97.8
170 | 710.7 | 99.4 | 540.8 | 97.7 | 674.8 | 97.6
171 | 705.8 | 99.3 | 538.1 | 97.5 | 674.4 | 97.7
172 | 709.6 | 99.2 | 537.2 | 97.8 | 674.1 | 97.4
173 | 703.8 | 99.2 | 535.9 | 97.1 | 673.7 | 97.8
174 | 706.8 | 99.2 | 534.4 | 98 | 673.2 | 97.4
175 | 701.3 | 99.2 | 533 | 98 | 672.6 | 97.8
176 | 707.2 | 99.1 | 531.2 | 97.2 | 672.3 | 97.3
177 | 703.4 | 99.2 | 529.8 | 97.4 | 671.6 | 97.5
178 | 701.6 | 99.2 | 528.8 | 97.2 | 671.1 | 97.4
179 | 700.3 | 99.3 | 528.2 | 97.3 | 670.5 | 97.6
180 | 703 | 99.2 | 526.6 | 97.4 | 670.1 | 97.3
181 | 704.5 | 99.3 | 526 | 97.3 | 669.4 | 97.5
182 | 701.7 | 99.3 | 525.7 | 97.1 | 668.9 | 97.3
183 | 702.8 | 99.3 | 525.1 | 97.2 | 668.3 | 97.7
184 | 702.3 | 99.3 | 526 | 97.2 | 667.9 | 97.5
185 | 699.9 | 99.3 | 525.1 | 97.5 | 667.4 | 97.4
186 | 699.5 | 99.3 | 522.9 | 97.1 | 666.8 | 97.5
187 | 696.5 | 99.3 | 518.5 | 97.2 | 666.2 | 97.5
188 | 700.3 | 99.2 | 517.1 | 97.2 | 665.7 | 96.9
189 | 697.4 | 99.2 | 516.4 | 97.1 | 665.2 | 97.2
190 | 698.6 | 99.2 | 515.5 | 97.1 | 664.7 | 97.2
191 | 697.4 | 99.2 | 514.6 | 97.1 | 664.1 | 97.1
192 | 699 | 99.2 | 513.6 | 97 | 663.6 | 97
193 | 696.7 | 99.2 | 512.8 | 97 | 663.2 | 97.5
194 | 695.8 | 99.2 | 511.7 | 97.1 | 662.6 | 97.1
195 | 697.4 | 99.2 | 511 | 97.1 | 662 | 97.3
196 | 696.6 | 99.2 | 510.3 | 97 | 661.4 | 97.4
197 | 696.6 | 99.1 | 509.9 | 97.2 | 660.9 | 97.1
198 | 691.2 | 99.1 | 509.5 | 97.1 | 660.4 | 97.4
199 | 695 | 99.1 | 509 | 97.1 | 659.9 | 97.6
200 | 688 | 99.1 | 508.4 | 97.2 | 659.3 | 97
201 | 688.2 | 99.1 | 508 | 96.8 | 658.9 | 97
202 | 689.1 | 99.1 | 506.9 | 96.9 | 658.5 | 97
203 | 692.1 | 99.2 | 505.9 | 97 | 657.9 | 97
204 | 692.8 | 99.2 | 505.6 | 97 | 657.4 | 96.7
205 | 687 | 99.2 | 504.5 | 97.1 | 656.9 | 97
206 | 689.2 | 99.2 | 504 | 97.1 | 656.6 | 97
207 | 690.4 | 99.2 | 501.7 | 97.1 | 656.1 | 96.9
208 | 687.1 | 99.2 | 499.7 | 97.1 | 655.5 | 96.8
209 | 683.1 | 99.2 | 498.2 | 97.2 | 655.3 | 96.9
210 | 683.6 | 99.1 | 496.6 | 97.2 | 654.9 | 97.1
211 | 684.3 | 99.1 | 494.8 | 97.3 | 654.5 | 96.9
212 | 685.3 | 99.1 | 493.2 | 97.4 | 653.9 | 97
213 | 681.7 | 99.1 | 491.4 | 96.9 | 653.5 | 96.9
214 | 687 | 99.1 | 489.7 | 96.9 | 653 | 96.8
215 | 685.9 | 99.2 | 487.7 | 96.8 | 652.3 | 96.7
216 | 680 | 99.2 | 485.7 | 96.8 | 651.8 | 96.7
217 | 682.5 | 99.2 | 483.9 | 97.1 | 651.2 | 96.5
218 | 683.5 | 99.2 | 482.2 | 96.9 | 650.8 | 96.7
219 | 677.9 | 99.2 | 480.9 | 97.1 | 650.3 | 96.8
220 | 682.1 | 99.2 | 479.4 | 97.1 | 649.8 | 96.6
221 | 683.3 | 99.2 | 478 | 97 | 649.5 | 96.8
222 | 682.1 | 99.1 | 476.5 | 97.1 | 648.8 | 96.9
223 | 681.3 | 99.1 | 475 | 97.1 | 648.4 | 96.8
224 | 679.9 | 99.2 | 473.8 | 97.2 | 647.9 | 96.9
225 | 680 | 99.1 | 472.4 | 96.9 | 647.4 | 97
226 | 674.2 | 99.1 | 470.9 | 96.9 | 646.9 | 96.9
227 | 677.8 | 99.1 | 469.6 | 97.1 | 646.6 | 97
228 | 679.5 | 99.1 | 468.8 | 96.8 | 646 | 96.7
229 | 673.6 | 99.1 | 468.4 | 96.7 | 645.8 | 97.1
230 | 673.7 | 99.1 | 468.2 | 96.9 | 645.4 | 96.7
231 | 674.2 | 99.1 | 468.5 | 96.7 | 644.8 | 96.9
232 | 673.5 | 99.1 | 469.1 | 96.8 | 644.4 | 96.9
233 | 678 | 99.1 | 470 | 97.6 | 644 | 96.9
234 | 677 | 99.1 | 471.1 | 97 | 643.6 | 96.9
235 | 676 | 99.1 | 472.6 | 96 | 643.2 | 96.9
236 | 672.5 | 99.1 | 476.3 | 96.4 | 642.7 | 97
237 | 674.6 | 99 | 476.7 | 96.5 | 642 | 96.9
238 | 673.8 | 99 | 478 | 96.6 | 641.5 | 97
239 | 668.9 | 99 | 481.1 | 96.7 | 641 | 96.9
240 | 666.9 | 99 | 484 | 97.3 | 640.4 | 97.2
241 | 670 | 99 | 485.3 | 97.1 | 639.9 | 97
242 | 669.8 | 99 | 486 | 96.8 | 639.6 | 96.6
243 | 667.8 | 99 | 486.3 | 96.4 | 638.7 | 96.7
244 | 670.6 | 99 | 487.3 | 96.4 | 638.2 | 96.9
245 | 669.3 | 99 | 486.8 | 96.6 | 637.9 | 96.7
246 | 668.9 | 99 | 486.2 | 96.4 | 637.5 | 96.8
247 | 668.6 | 99 | 485.9 | 96.4 | 636.9 | 96.9
248 | 662.7 | 99 | 485.9 | 96.4 | 636.4 | 96.8
249 | 666 | 99 | 485.9 | 96.3 | 635.7 | 96.8
250 | 661.8 | 98.9 | 485.9 | 96.2 | 635 | 96.7
251 | 661.3 | 99 | 485.8 | 96.5 | 634.5 | 96.8
252 | 660.5 | 99 | 485.3 | 96.5 | 634.1 | 96.8
253 | 659.7 | 99 | 484.6 | 96.4 | 633.7 | 96.7
254 | 665 | 99 | 484.2 | 96.2 | 633.3 | 96.8
255 | 658.9 | 99 | 484.7 | 96.4 | 632.7 | 97
256 | 661.8 | 99 | 484.9 | 96.2 | 632.3 | 96.6
257 | 662.3 | 99 | 485.5 | 96.2 | 631.8 | 96.8
258 | 660.6 | 99 | 486 | 96 | 631.3 | 96.7
259 | 663 | 99 | 486.5 | 96.3 | 630.8 | 96.7
260 | 656.2 | 99 | 488 | 96.1 | 630.2 | 96.8
261 | 659 | 99 | 487.8 | 96.2 | 629.7 | 96.8
262 | 661.5 | 99 | 488.3 | 96.2 | 629.1 | 96.9
263 | 660.2 | 99 | 486.1 | 95.7 | 628.6 | 97
264 | 658.5 | 99 | 484.4 | 96.5 | 628.2 | 96.9
265 | 657.3 | 99 | 482.9 | 96.3 | 627.5 | 97
266 | 656 | 99 | 481.2 | 96.2 | 627 | 97
267 | 654.7 | 99 | 481.1 | 96.2 | 626.7 | 97.1
268 | 653.4 | 99 | 480.2 | 96.4 | 626.3 | 97
269 | 657.7 | 99 | 479.7 | 96.4 | 625.9 | 97
270 | 657.2 | 99 | 478.8 | 96.2 | 625.6 | 97
271 | 655.4 | 99 | 478 | 96.2 | 625.2 | 97
272 | 655.8 | 99 | 477.4 | 96.1 | 624.6 | 96.9
273 | 654.3 | 99 | 476.5 | 96 | 623.9 | 97
274 | 654.4 | 99 | 475.8 | 96.2 | 623.3 | 96.9
275 | 652.9 | 99 | 476.1 | 96.1 | 622.8 | 96.9
276 | 653 | 99 | 476.7 | 96 | 622.2 | 97.1
277 | 651.9 | 99 | 476.7 | 96.1 | 621.6 | 96.8
278 | 647.7 | 98.9 | 476 | 96.1 | 621.3 | 96.9
279 | 652.2 | 99 | 476.1 | 96.1 | 620.8 | 97.1
280 | 645.7 | 99 | 475.9 | 96.1 | 620.3 | 97
281 | 645.4 | 99 | 476.4 | 96.2 | 619.9 | 97.1
282 | 647.6 | 99 | 474.8 | 96.2 | 619.4 | 97.5
283 | 649.8 | 99 | 472.6 | 96.2 | 618.9 | 97
284 | 647.8 | 99 | 471.4 | 96.2 | 618.5 | 97.2
285 | 644.9 | 99 | 470.8 | 96.1 | 618 | 97.3
286 | 647.4 | 99 | 470.4 | 96.1 | 617.7 | 97.1
287 | 645.2 | 98.9 | 470 | 96.2 | 617.3 | 96.9
288 | 644 | 98.9 | 469.5 | 96.3 | 616.8 | 96.9
289 | 642.6 | 98.9 | 469.3 | 96.1 | 616.3 | 96.8
290 | 640.2 | 98.9 | 469.4 | 96.1 | 615.9 | 96.8
291 | 644.8 | 99 | 469.1 | 96.1 | 615.6 | 97.1
292 | 641.8 | 98.9 | 469.1 | 96.1 | 615.1 | 97
293 | 644.5 | 98.9 | 468.9 | 96 | 614.5 | 97
294 | 637.8 | 98.9 | 468.8 | 96.1 | 613.9 | 97
295 | 639.4 | 98.9 | 468.9 | 96.1 | 613.3 | 97
296 | 637 | 98.9 | 470.5 | 96.1 | 612.8 | 97.4
297 | 639.3 | 98.9 | 471.2 | 96.2 | 612.4 | 97.1
298 | 639.6 | 98.9 | 470.4 | 96.2 | 611.9 | 97.1
299 | 636.2 | 98.8 | 471.3 | 96 | 611.3 | 97
300 | 639.7 | 98.9 | 472.2 | 96.3 | 610.8 | 97
301 | 636.3 | 98.9 | 472.8 | 96.1 | 610.1 | 96.7
302 | 637.4 | 98.9 | 472.3 | 96 | 609.3 | 96.5
303 | 636.1 | 98.9 | 471.6 | 95.9 | 608.7 | 96.8
304 | 637.6 | 98.9 | 470.7 | 96 | 608.1 | 96.5
305 | 637.1 | 98.9 | 469.4 | 95.9 | 607.5 | 96.5
306 | 637.4 | 98.9 | 468.9 | 96 | 607 | 96.5
307 | 636.1 | 98.9 | 468.8 | 95.9 | 606.4 | 96.6
308 | 635.3 | 98.8 | 468.3 | 96 | 606.3 | 96.6
309 | 634.9 | 98.9 | 467.5 | 96 | 605.1 | 96.7
310 | 633.5 | 98.8 | 467.2 | 96 | 605 | 96.9
311 | 631.8 | 99 | 467.2 | 96 | 604.2 | 97.4
312 | 630.9 | 98.8 | 466.7 | 96 | 603.8 | 97.3
313 | 634.1 | 98.8 | 465.9 | 96 | 603.4 | 97
314 | 630.8 | 98.9 | 465.2 | 96.2 | 602.9 | 97.3
315 | 628.5 | 98.8 | 463.9 | 95.9 | 602.4 | 96.7
316 | 627.5 | 98.8 | 464.5 | 95.9 | 602 | 96.3
317 | 629.1 | 98.8 | 465 | 96.2 | 602 | 96.1
318 | 630.2 | 98.9 | 465.3 | 95.9 | 601.1 | 96.2
319 | 626.2 | 98.8 | 465 | 95.8 | 601.1 | 96.3
320 | 625.8 | 98.8 | 464.2 | 95.8 | 600.2 | 96.4
321 | 626.8 | 98.9 | 464.8 | 95.6 | 599.8 | 96.4
322 | 625.4 | 98.8 | 465.6 | 95.8 | 599.3 | 96.5
323 | 625 | 98.8 | 464.7 | 95.7 | 598.8 | 96.4
324 | 622.4 | 98.9 | 461 | 95.8 | 598.6 | 96.4
325 | 622.6 | 98.9 | 459.5 | 95.8 | 598.1 | 96.8
326 | 624.7 | 98.8 | 458.9 | 95.8 | 597.3 | 97
327 | 624.4 | 98.8 | 458.3 | 95.9 | 596.9 | 97
328 | 625.1 | 98.8 | 457.6 | 95.9 | 596 | 96.9
329 | 624.9 | 98.8 | 456.9 | 95.9 | 596.1 | 96.7
330 | 622.8 | 98.9 | 456.7 | 96 | 596.4 | 96.4
331 | 624.5 | 98.8 | 456.2 | 96.1 | 593.8 | 96
332 | 618.6 | 99 | 455.6 | 95.9 | 593.2 | 96.1
333 | 620.6 | 98.8 | 454.5 | 95.9 | 592.4 | 96.1
334 | 622.7 | 98.9 | 453.4 | 95.8 | 591.8 | 96.2
335 | 617.2 | 98.8 | 452.8 | 95.6 | 591.9 | 96.2
336 | 619.8 | 98.8 | 451.9 | 95.8 | 591 | 96.3
337 | 618.8 | 98.8 | 450.5 | 95.7 | 590.6 | 96.3
338 | 615 | 98.8 | 449.6 | 95.6 | 590 | 96.3
339 | 613.6 | 98.9 | 449.2 | 95.8 | 589.5 | 96.2
340 | 615.6 | 98.8 | 448.6 | 95.6 | 588.8 | 96.4
341 | 618.4 | 98.9 | 448.7 | 95.5 | 588 | 96.6
342 | 617 | 98.8 | 448.7 | 95.6 | 588.1 | 96.6
343 | 616.5 | 98.8 | 449.5 | 95.6 | 587.6 | 96.4
344 | 613.1 | 98.8 | 448.4 | 95.7 | 586.7 | 96.2
345 | 612.7 | 98.8 | 448 | 95.6 | 586.7 | 96.1
346 | 613.4 | 98.8 | 447.8 | 95.7 | 585.9 | 95.9
347 | 614 | 98.8 | 447.5 | 95.7 | 585.1 | 95.8
348 | 614.9 | 98.8 | 447.2 | 95.8 | 584.6 | 95.7
349 | 611.6 | 98.8 | 447.1 | 95.6 | 584.2 | 95.6
350 | 610.9 | 98.8 | 446.8 | 95.7 | 583.6 | 95.8
351 | 612.2 | 98.8 | 445.7 | 95.9 | 583.2 | 95.8
352 | 609.3 | 98.8 | 444.8 | 95.4 | 582.7 | 95.9
353 | 606.4 | 99 | 444 | 95.6 | 582.1 | 95.8
354 | 610.7 | 98.7 | 443.3 | 95.5 | 581.5 | 95.9
355 | 605.7 | 98.8 | 442.3 | 95.5 | 581.1 | 96
356 | 605.4 | 98.8 | 442.1 | 95.4 | 580.4 | 95.9
357 | 610.2 | 98.7 | 441.8 | 95.5 | 579.8 | 95.9
358 | 607 | 98.9 | 442 | 95.3 | 579.4 | 95.8
359 | 604.8 | 98.7 | 441.6 | 95.6 | 578.9 | 96
360 | 604.7 | 98.8 | 441.4 | 95.5 | 578.3 | 95.7
361 | 604.1 | 98.9 | 443.2 | 95.5 | 577.9 | 95.6
362 | 602.2 | 98.7 | 443.3 | 95.5 | 577.6 | 95.7
363 | 601.9 | 98.8 | 442.9 | 95.4 | 577.5 | 95.7
364 | 602.4 | 98.8 | 442.5 | 95.5 | 576.3 | 95.6
365 | 603.1 | 98.8 | 441.9 | 95.5 | 575.8 | 95.6
366 | 605.5 | 99 | 441.7 | 95.6 | 575.8 | 95.6
367 | 600.6 | 98.7 | 441.5 | 95.5 | 574.7 | 95.6
368 | 600.8 | 98.8 | 441.2 | 95.6 | 574 | 95.6
369 | 602.3 | 98.8 | 441.3 | 95.6 | 573.5 | 95.6
370 | 602.8 | 98.7 | 440.2 | 95.6 | 572.9 | 95.6
371 | 597.8 | 98.8 | 439.9 | 95.8 | 572.1 | 95.5
372 | 599.2 | 98.8 | 439.9 | 95.4 | 571.5 | 95.5
373 | 600.2 | 98.8 | 439.8 | 95.2 | 571 | 95.5
374 | 597.5 | 98.9 | 439.8 | 94.9 | 570.5 | 95.5
375 | 599.3 | 98.8 | 440 | 95.4 | 570.2 | 95.5
376 | 595.4 | 98.8 | 440.5 | 95.5 | 569.5 | 95.4
377 | 597.8 | 98.7 | 440.3 | 95.5 | 569.5 | 95.5
378 | 597.6 | 98.7 | 440.5 | 95.5 | 568.9 | 95.4
379 | 596.6 | 98.8 | 440.7 | 95.5 | 567.7 | 95.4
380 | 597.3 | 99 | 441.2 | 95.5 | 567.3 | 95.4
381 | 594.6 | 98.8 | 440.9 | 95.4 | 569.5 | 95.3
382 | 593.1 | 98.6 | 441.9 | 95.5 | 566 | 95.4
383 | 591.7 | 98.7 | 441.3 | 95.5 | 564.4 | 95.3
384 | 592.1 | 98.8 | 440.8 | 95.5 | 564.1 | 95.3
385 | 595.4 | 98.9 | 442.2 | 95.5 | 566.3 | 95.3
386 | 593.3 | 98.7 | 442.2 | 95.5 | 564.7 | 95.3
387 | 599.6 | 98.6 | 441.4 | 95.4 | 563.2 | 95.3
388 | 597.8 | 98.7 | 441.9 | 95.5 | 561.6 | 95.2
389 | 598.3 | 99 | 441.9 | 95.4 | 560.1 | 95.3
390 | 590.5 | 98.8 | 441 | 95.4 | 558.5 | 95.3
391 | 599.7 | 98.6 | 441.4 | 95.5 | 554.6 | 95.3
392 | 591.1 | 98.8 | 441.1 | 95.4 | 553.9 | 95.2
393 | 590.2 | 98.8 | 441.1 | 95.4 | 555.5 | 95.2
394 | 589.5 | 98.8 | 441.2 | 95.2 | 556.2 | 95.3
395 | 584.6 | 98.8 | 441.2 | 95.2 | 555.1 | 95.3
396 | 589 | 98.7 | 441 | 95.3 | 553.5 | 95.2
397 | 583.2 | 98.8 | 441.6 | 95.3 | 552.1 | 95.2
398 | 586.8 | 98.6 | 442 | 95.3 | 551.5 | 95.2
399 | 584 | 98.8 | 442.7 | 95.3 | 550.9 | 95.2
400 | 586.6 | 98.7 | 445.1 | 95.3 | 549.5 | 95.1
401 | 584.9 | 98.7 | 446.5 | 95.3 | 548.2 | 95.1
402 | 582.3 | 98.7 | 447.1 | 95.3 | 547.5 | 95.2
403 | 584.5 | 98.8 | 444.8 | 95.3 | 546.8 | 95.1
404 | 579.5 | 98.7 | 442.5 | 95.3 | 545.8 | 95
405 | 582.1 | 98.7 | 442.3 | 95.3 | 545 | 95.1
406 | 581.6 | 98.7 | 442.4 | 95.4 | 540.8 | 95.1
407 | 582.6 | 98.7 | 440.9 | 95.3 | 540 | 95.1
408 | 581.5 | 98.8 | 440.9 | 95.3 | 542 | 95.1
409 | 580.2 | 98.7 | 440.7 | 95.3 | 542.6 | 95
410 | 575.7 | 98.7 | 440.6 | 95.2 | 540.9 | 95
411 | 581.1 | 98.7 | 440.9 | 95.3 | 541.9 | 95.1
412 | 579 | 98.7 | 439.4 | 95.3 | 541.7 | 95
413 | 574.2 | 98.7 | 437.6 | 95.2 | 541.5 | 95.1
414 | 575.2 | 98.7 | 435.7 | 95.3 | 539.4 | 95.1
415 | 578.9 | 98.7 | 434 | 95.3 | 536.3 | 95
416 | 574.9 | 98.9 | 432.4 | 95.4 | 536 | 95
417 | 572.5 | 98.7 | 430.6 | 95.4 | 535.3 | 95.1
418 | 572.5 | 98.7 | 429.2 | 95.5 | 537.5 | 95
419 | 574.2 | 98.7 | 427.8 | 95.5 | 538.1 | 95
420 | 570.7 | 98.7 | 426.8 | 95.5 | 537.9 | 94.9
421 | 575.7 | 98.6 | 425.6 | 95.6 | 537.6 | 95
422 | 570.7 | 98.7 | 425.1 | 95.6 | 537.3 | 94.9
423 | 574.6 | 98.7 | 425.2 | 96 | 535.6 | 94.8
424 | 571.2 | 98.7 | 425.5 | 95.4 | 534.4 | 95
425 | 567.7 | 98.7 | 424.3 | 95.5 | 535 | 94.9
426 | 571.3 | 98.7 | 424.4 | 95.8 | 534.1 | 94.9
427 | 570.8 | 98.7 | 423.8 | 95.8 | 533.8 | 94.8
428 | 571.6 | 98.6 | 423.8 | 95.5 | 536.8 | 94.9
429 | 570.3 | 98.7 | 422.6 | 95.3 | 533.8 | 94.9
430 | 568.3 | 98.7 | 422.8 | 95.3 | 534.6 | 95
431 | 569.6 | 98.7 | 421.1 | 95.4 | 531.9 | 94.9
432 | 567 | 98.7 | 420.2 | 95.1 | 531.6 | 94.9
433 | 565.7 | 98.7 | 419.3 | 95.2 | 531.4 | 95
434 | 563.4 | 98.7 | 418.3 | 95.2 | 529.8 | 95
435 | 556.7 | 98.7 | 417.8 | 95.2 | 530.4 | 95
436 | 553.6 | 98.7 | 417.5 | 95.3 | 529.8 | 95.1
437 | 556.6 | 98.7 | 416.8 | 95.2 | 529.7 | 95
438 | 553 | 98.7 | 416.4 | 95.2 | 528.7 | 95
439 | 554.9 | 98.7 | 416.2 | 95.2 | 528.9 | 95
440 | 553.2 | 98.7 | 415.7 | 95.1 | 528.7 | 95
441 | 554.6 | 98.7 | 415.1 | 95.2 | 527.4 | 95
442 | 552 | 98.7 | 415.5 | 95.3 | 527.7 | 95
443 | 551.4 | 98.7 | 415.9 | 95.3 | 527.8 | 95
444 | 550.3 | 98.6 | 416 | 95.3 | 527.6 | 95
445 | 557.7 | 98.7 | 416.2 | 95.2 | 527 | 94.9
446 | 552.2 | 98.7 | 417.7 | 95.2 | 526.6 | 95
447 | 558.3 | 98.7 | 417.6 | 95.3 | 525.9 | 94.9
448 | 556.9 | 98.7 | 415.9 | 95 | 525.3 | 94.9
449 | 558.4 | 98.7 | 415.1 | 95 | 526.4 | 95
450 | 557.7 | 98.7 | 414.9 | 94.7 | 524.4 | 94.8
451 | 557.1 | 98.7 | 414.8 | 94.7 | 524.5 | 94.9
452 | 556.8 | 98.7 | 415.3 | 94.8 | 524 | 94.8
453 | 557.4 | 98.6 | 416 | 94.8 | 523.8 | 94.9
454 | 557.3 | 98.6 | 416.5 | 95 | 527.3 | 94.8
455 | 557 | 98.6 | 416.8 | 94.9 | 527.8 | 94.9
456 | 551.5 | 98.6 | 416.8 | 94.9 | 528.3 | 94.7
457 | 554.5 | 98.7 | 417.1 | 94.8 | 526.2 | 94.6
458 | 555.9 | 98.6 | 417.1 | 94.9 | 528 | 94.7
459 | 555.2 | 98.7 | 416.9 | 94.9 | 527.4 | 94.7
460 | 549.6 | 98.6 | 417 | 94.9 | 526.2 | 94.6
461 | 549 | 98.6 | 416.9 | 94.8 | 525.9 | 94.8
462 | 550.4 | 98.6 | 416.5 | 95 | 525.1 | 94.7
463 | 548 | 98.7 | 416.4 | 95 | 524.6 | 94.6
464 | 549.9 | 98.7 | 415.5 | 94.9 | 524.4 | 94.7
465 | 547.9 | 98.6 | 415.6 | 94.8 | 523.3 | 94.7
466 | 551.4 | 98.6 | 414.9 | 94.9 | 523.3 | 94.8
467 | 548.4 | 98.7 | 415 | 94.8 | 522.1 | 94.6
468 | 550.5 | 98.6 | 414.9 | 94.9 | 522.5 | 94.8
469 | 545.7 | 98.6 | 415.2 | 94.5 | 519.7 | 94.7
470 | 546.9 | 98.6 | 414.2 | 94.5 | 521.4 | 94.7
471 | 544.8 | 98.6 | 414.7 | 94.6 | 521.5 | 94.7
472 | 543 | 98.7 | 415.3 | 94.7 | 522.4 | 94.7
473 | 543.1 | 98.6 | 415 | 94.8 | 522.1 | 94.7
474 | 544.9 | 98.6 | 413.4 | 94.8 | 531.3 | 94.7
475 | 546.3 | 98.7 | 412.2 | 94.7 | 522.9 | 94.8
476 | 546.1 | 98.6 | 411.6 | 94.8 | 522.3 | 94.7
477 | 542.5 | 98.6 | 411.1 | 94.8 | 524.5 | 94.8
478 | 543.3 | 98.6 | 410.7 | 94.7 | 523.5 | 94.7
479 | 543.4 | 98.6 | 410.1 | 94.8 | 522.4 | 95
480 | 540.5 | 98.6 | 409.5 | 94.7 | 521.9 | 94.9
481 | 541.3 | 98.6 | 409.9 | 94.8 | 521.3 | 94.7
482 | 537.3 | 98.6 | 409.3 | 94.8 | 522.1 | 94.6
483 | 540.1 | 98.6 | 408.8 | 95 | 522 | 94.7
484 | 539.4 | 98.6 | 408.4 | 94.8 | 522 | 94.9
485 | 536.8 | 98.6 | 408.2 | 94.6 | 521.6 | 94.7
486 | 537.3 | 98.6 | 407.5 | 94.8 | 521.4 | 94.8
487 | 538.3 | 98.6 | 407.3 | 94.8 | 521.8 | 94.7
488 | 539.8 | 98.6 | 406.5 | 94.8 | 520.7 | 94.8
489 | 534.9 | 98.6 | 406.3 | 94.5 | 520.6 | 94.7
490 | 534.8 | 98.6 | 405.8 | 94.5 | 520.3 | 94.8
491 | 534.5 | 98.6 | 405.2 | 94.4 | 519.4 | 94.8
492 | 534.5 | 98.6 | 404.7 | 94.5 | 519.6 | 94.8
493 | 537 | 98.6 | 404.5 | 94.6 | 518.8 | 94.8
494 | 535.7 | 98.6 | 404.7 | 94.6 | 518.6 | 94.8
495 | 531 | 98.6 | 404.4 | 94.6 | 518.1 | 94.8
496 | 531.9 | 98.6 | 404 | 94.5 | 518 | 94.8
497 | 530.7 | 98.6 | 403.8 | 94.6 | 517.8 | 94.8
498 | 529 | 98.6 | 403.1 | 94.7 | 517.5 | 94.8
499 | 531.3 | 98.6 | 402.8 | 94.6 | 517 | 94.8
500 | 530.6 | 98.6 | 402.5 | 94.5 | 516.8 | 94.8