## Sheet1
Z' | Z" | Z' | Z" | Z' | Z"
ohm | ohm | ohm | ohm | ohm | ohm
Fresh | Fresh | 300th | 300th | 500th | 500th
8.207 | -9.983 | 8.486 | -8.46 | 10.59 | -7.397
7.365 | -8.287 | 7.848 | -7.251 | 10.01 | -6.289
6.824 | -6.74 | 7.33 | -5.799 | 9.543 | -4.902
6.418 | -5.443 | 6.912 | -4.767 | 9.205 | -3.957
6.206 | -4.334 | 6.691 | -3.807 | 9.054 | -3.046
6.081 | -3.42 | 6.585 | -3.106 | 9.027 | -2.393
6.032 | -2.644 | 6.541 | -2.488 | 9.054 | -1.813
6.014 | -1.985 | 6.513 | -1.991 | 9.099 | -1.355
6.027 | -1.41 | 6.495 | -1.547 | 9.153 | -0.9483
6.067 | -0.896 | 6.503 | -1.153 | 9.231 | -0.5875
6.129 | -0.4376 | 6.523 | -0.8078 | 9.317 | -0.2754
6.205 | -0.02896 | 6.545 | -0.5257 | 9.399 | -0.02908
6.302 | 0.346 | 6.582 | -0.2805 | 9.494 | 0.1807
6.422 | 0.7016 | 6.636 | -0.06481 | 9.601 | 0.3635
6.568 | 1.056 | 6.71 | 0.1391 | 9.725 | 0.5397
6.744 | 1.413 | 6.805 | 0.33 | 9.865 | 0.7068
6.959 | 1.777 | 6.919 | 0.5053 | 10.02 | 0.8615
7.217 | 2.145 | 7.053 | 0.6602 | 10.2 | 1
7.526 | 2.514 | 7.206 | 0.7939 | 10.38 | 1.124
7.892 | 2.881 | 7.375 | 0.9054 | 10.58 | 1.23
8.321 | 3.238 | 7.556 | 0.992 | 10.8 | 1.319
8.813 | 3.573 | 7.745 | 1.052 | 11.02 | 1.389
9.368 | 3.879 | 7.935 | 1.086 | 11.26 | 1.437
9.979 | 4.143 | 8.122 | 1.096 | 11.5 | 1.464
10.64 | 4.352 | 8.302 | 1.087 | 11.74 | 1.469
11.33 | 4.498 | 8.471 | 1.062 | 11.98 | 1.453
12.04 | 4.573 | 8.626 | 1.027 | 12.21 | 1.42
12.76 | 4.577 | 8.766 | 0.9846 | 12.42 | 1.373
13.46 | 4.519 | 8.892 | 0.9393 | 12.62 | 1.315
14.13 | 4.404 | 9.006 | 0.8952 | 12.8 | 1.253
14.75 | 4.245 | 9.108 | 0.8535 | 12.96 | 1.186
15.33 | 4.053 | 9.202 | 0.8153 | 13.11 | 1.118
15.86 | 3.84 | 9.289 | 0.7825 | 13.25 | 1.05
16.34 | 3.619 | 9.372 | 0.756 | 13.38 | 0.986
16.77 | 3.4 | 9.45 | 0.7358 | 13.49 | 0.9267
17.16 | 3.193 | 9.525 | 0.7212 | 13.59 | 0.8731
17.51 | 2.974 | 9.598 | 0.6926 | 13.68 | 0.8026
17.84 | 2.758 | 9.67 | 0.6606 | 13.77 | 0.728
18.14 | 2.58 | 9.744 | 0.649 | 13.85 | 0.6784
18.41 | 2.436 | 9.821 | 0.654 | 13.92 | 0.6498
18.66 | 2.32 | 9.9 | 0.6707 | 14 | 0.6371
18.9 | 2.225 | 9.981 | 0.6905 | 14.07 | 0.6304
19.13 | 2.144 | 10.06 | 0.7111 | 14.14 | 0.6271
19.35 | 2.078 | 10.15 | 0.7312 | 14.22 | 0.6254
19.57 | 2.026 | 10.24 | 0.7508 | 14.29 | 0.6261
19.78 | 1.985 | 10.33 | 0.7704 | 14.36 | 0.6302
19.99 | 1.958 | 10.42 | 0.79 | 14.43 | 0.6375
20.2 | 1.942 | 10.52 | 0.8113 | 14.5 | 0.6492
20.43 | 1.88 | 10.62 | 0.806 | 14.57 | 0.6269
20.64 | 1.8 | 10.72 | 0.7874 | 14.65 | 0.5908
20.87 | 1.773 | 10.82 | 0.7948 | 14.72 | 0.5945
21.09 | 1.788 | 10.92 | 0.8226 | 14.78 | 0.6291
21.31 | 1.829 | 11 | 0.8644 | 14.85 | 0.6859
21.53 | 1.876 | 11.09 | 0.9134 | 14.91 | 0.7543
21.76 | 1.923 | 11.18 | 0.969 | 14.97 | 0.831
22 | 1.969 | 11.26 | 1.034 | 15.04 | 0.9176
22.24 | 2.016 | 11.34 | 1.113 | 15.11 | 1.019
22.48 | 2.066 | 11.42 | 1.211 | 15.18 | 1.138
22.73 | 2.119 | 11.5 | 1.335 | 15.25 | 1.281
22.99 | 2.16 | 11.59 | 1.481 | 15.33 | 1.444
23.28 | 2.152 | 11.69 | 1.634 | 15.43 | 1.6
23.58 | 2.141 | 11.81 | 1.825 | 15.53 | 1.792
23.88 | 2.182 | 11.93 | 2.097 | 15.64 | 2.075
24.18 | 2.265 | 12.08 | 2.455 | 15.76 | 2.451
24.48 | 2.372 | 12.26 | 2.9 | 15.9 | 2.922
24.8 | 2.484 | 12.5 | 3.441 | 16.09 | 3.491
25.13 | 2.6 | 12.79 | 4.081 | 16.31 | 4.172
25.48 | 2.719 | 13.19 | 4.855 | 16.6 | 5.006
25.84 | 2.848 | 13.68 | 5.776 | 16.95 | 6.022
26.26 | 2.984 | 14.47 | 6.959 | 17.55 | 7.378
26.72 | 3.136 | 15.51 | 8.391 | 18.36 | 9.114
27.16 | 3.303 | 16.52 | 9.913 | 19.05 | 11.11
27.61 | 3.459 | 17.58 | 11.5 | 19.73 | 13.47
28.04 | 3.658 | 18.67 | 13.12 | 20.2 | 16.05
28.45 | 3.942 | 19.86 | 14.79 | 20.44 | 18.88
28.9 | 4.301 | 21.27 | 16.53 | 20.69 | 22.19
29.39 | 4.716 | 22.95 | 18.32 | 21.05 | 26.09
29.93 | 5.176 | 24.93 | 20.13 | 21.62 | 30.66
30.53 | 5.681 | 27.18 | 21.91 | 22.4 | 35.95
31.2 | 6.233 | 29.68 | 23.67 | 23.49 | 42.09
31.93 | 6.849 | 32.4 | 25.43 | 24.96 | 49.3
32.73 | 7.534 | 35.31 | 27.21 | 26.92 | 57.73
33.62 | 8.297 | 38.38 | 29.05 | 29.48 | 67.57
34.61 | 9.156 | 41.62 | 31.01 | 32.76 | 79.08
35.8 | 10.04 | 45.24 | 33.15 | 37.06 | 92.97
37.14 | 11.01 | 49.1 | 35.49 | 42.49 | 109.2
38.56 | 12.14 | 53.06 | 38.11 | 49.06 | 127.8
40.16 | 13.46 | 57.24 | 41.11 | 57.03 | 149.1
41.96 | 14.94 | 61.71 | 44.54 | 66.67 | 173.8
44.03 | 16.58 | 66.67 | 48.47 | 78.52 | 202.4
46.41 | 18.35 | 72.21 | 52.94 | 92.96 | 235.6
49.16 | 20.25 | 78.47 | 57.99 | 110.4 | 273.9
52.33 | 22.3 | 85.55 | 63.61 | 131.4 | 318
55.98 | 24.49 | 93.53 | 69.85 | 156.6 | 368.7
60.23 | 26.8 | 102.6 | 76.79 | 186.8 | 426.6
65.12 | 29.21 | 113 | 84.58 | 223.5 | 492.6
70.67 | 31.72 | 124.7 | 93.25 | 267.1 | 567.1