## Sheet1
Voltage | Dischage capacity | Voltage | Dischage capacity | Voltage | Dischage capacity
V | mAh/g | V | mAh/g | V | mAh/g
100th | 100th | 300th | 300th | 500th | 500th
2.1893 | 0 | 2.1878 | 0 | 2.1816 | 0
2.2057 | 0.22989 | 2.2002 | 0.22989 | 2.1918 | 0.22989
2.2194 | 0.34483 | 2.2107 | 0.57471 | 2.2023 | 0.57471
2.2296 | 0.57471 | 2.2225 | 0.91954 | 2.2144 | 0.91954
2.242 | 0.8046 | 2.2327 | 1.37931 | 2.225 | 1.37931
2.2538 | 1.26437 | 2.2433 | 2.06897 | 2.2355 | 2.06897
2.2643 | 1.72414 | 2.2535 | 2.98851 | 2.2464 | 3.10345
2.2749 | 2.29885 | 2.264 | 4.48276 | 2.2566 | 4.71264
2.2854 | 3.21839 | 2.2743 | 7.58621 | 2.2668 | 8.16092
2.296 | 4.71264 | 2.2845 | 18.50575 | 2.277 | 15.51724
2.3062 | 8.27586 | 2.2876 | 27.93103 | 2.287 | 26.32184
2.296 | 25.51724 | 2.2929 | 55.86207 | 2.2879 | 27.93103
2.2932 | 27.93103 | 2.2994 | 83.90805 | 2.2981 | 44.82759
2.2832 | 41.14943 | 2.3071 | 111.83908 | 2.3034 | 55.86207
2.2783 | 55.86207 | 2.3161 | 139.77011 | 2.3136 | 80.34483
2.2789 | 83.90805 | 2.3266 | 167.24138 | 2.3149 | 83.90805
2.2829 | 111.83908 | 2.3266 | 167.70115 | 2.3251 | 105.86207
2.2888 | 139.77011 | 2.3366 | 190.91954 | 2.3282 | 111.83908
2.296 | 167.70115 | 2.3384 | 195.74713 | 2.3384 | 129.88506
2.3034 | 195.74713 | 2.3484 | 216.32184 | 2.3446 | 139.77011
2.3118 | 223.67816 | 2.3521 | 223.67816 | 2.3546 | 153.90805
2.3208 | 251.6092 | 2.3623 | 242.18391 | 2.3648 | 166.78161
2.3307 | 279.54023 | 2.3676 | 251.6092 | 2.3654 | 167.70115
2.3409 | 305.17241 | 2.3778 | 267.93103 | 2.3756 | 178.50575
2.3418 | 307.58621 | 2.3852 | 279.54023 | 2.3856 | 188.3908
2.3518 | 330.22989 | 2.3952 | 293.7931 | 2.3933 | 195.74713
2.3539 | 335.51724 | 2.4048 | 307.58621 | 2.4035 | 204.5977
2.3639 | 356.78161 | 2.415 | 321.49425 | 2.4138 | 212.98851
2.367 | 363.44828 | 2.4249 | 335.51724 | 2.424 | 221.72414
2.3772 | 383.7931 | 2.4352 | 348.27586 | 2.4262 | 223.67816
2.3809 | 391.37931 | 2.4454 | 360.11494 | 2.4364 | 232.75862
2.3911 | 410.8046 | 2.4479 | 363.44828 | 2.4466 | 242.87356
2.3952 | 419.42529 | 2.4581 | 376.32184 | 2.4528 | 251.6092
2.4057 | 440.34483 | 2.4683 | 390.8046 | 2.4631 | 267.93103
2.4085 | 447.35632 | 2.4686 | 391.37931 | 2.4702 | 279.54023
2.4187 | 473.21839 | 2.4786 | 407.70115 | 2.4804 | 291.6092
2.4193 | 475.28736 | 2.4851 | 419.42529 | 2.4906 | 300
2.4296 | 496.66667 | 2.4953 | 435.74713 | 2.5009 | 305.63218
2.433 | 503.21839 | 2.5055 | 445.86207 | 2.5049 | 307.58621
2.4432 | 519.42529 | 2.5074 | 447.35632 | 2.5151 | 311.03448
2.4525 | 531.14943 | 2.5176 | 452.98851 | 2.5254 | 313.44828
2.4627 | 542.29885 | 2.5279 | 457.81609 | 2.5356 | 315.74713
2.4727 | 552.98851 | 2.5381 | 461.95402 | 2.5458 | 317.70115
2.4789 | 559.1954 | 2.5483 | 465.17241 | 2.5564 | 319.31034
2.4891 | 567.81609 | 2.5585 | 468.16092 | 2.5666 | 320.68966
2.4993 | 575.51724 | 2.5685 | 470.68966 | 2.5771 | 321.95402
2.5093 | 581.95402 | 2.5787 | 473.10345 | 2.5874 | 323.10345
2.517 | 587.12644 | 2.5889 | 475.17241 | 2.5976 | 324.25287
2.5272 | 593.33333 | 2.5895 | 475.28736 | 2.6081 | 325.28736
2.5372 | 599.1954 | 2.5998 | 477.01149 | 2.6187 | 326.32184
2.5474 | 604.82759 | 2.61 | 478.50575 | 2.6298 | 327.24138
2.5576 | 610 | 2.6202 | 479.88506 | 2.6401 | 328.16092
2.5672 | 615.05747 | 2.6305 | 481.03448 | 2.6509 | 328.96552
2.5775 | 620.45977 | 2.6413 | 482.29885 | 2.6612 | 329.77011
2.588 | 626.2069 | 2.6515 | 483.33333 | 2.6723 | 330.45977
2.5982 | 631.72414 | 2.6615 | 484.25287 | 2.6835 | 331.26437
2.6085 | 637.01149 | 2.6723 | 485.28736 | 2.6946 | 331.95402
2.6187 | 641.49425 | 2.6835 | 486.2069 | 2.7046 | 332.64368
2.6224 | 642.98851 | 2.6937 | 487.01149 | 2.716 | 333.33333
2.6326 | 646.78161 | 2.7046 | 487.81609 | 2.7263 | 334.02299
2.6426 | 650 | 2.7154 | 488.62069 | 2.7371 | 334.71264
2.6528 | 652.98851 | 2.7256 | 489.31034 | 2.7489 | 335.28736
2.663 | 655.74713 | 2.7356 | 489.77011 | 2.752 | 335.51724
2.6733 | 658.16092 | 2.747 | 490.34483 | 2.7628 | 336.09195
2.6838 | 660.22989 | 2.7585 | 490.91954 | 2.7743 | 336.66667
2.6943 | 662.29885 | 2.769 | 491.37931 | 2.7845 | 337.12644
2.7043 | 664.02299 | 2.7802 | 491.83908 | 2.7951 | 337.58621
2.7148 | 665.63218 | 2.7914 | 492.29885 | 2.8019 | 337.81609
2.7253 | 667.12644 | 2.801 | 492.75862 | 2.7256 | 0
2.7353 | 668.3908 | 2.7263 | 0 | 2.7039 | 0
2.7455 | 669.54023 | 2.7043 | 0 | 2.681 | 0
2.7563 | 670.8046 | 2.6804 | 0 | 2.6587 | 0
2.7579 | 671.03448 | 2.6565 | 0 | 2.6426 | 0
2.7684 | 672.06897 | 2.6385 | 0 | 2.6224 | 0
2.779 | 673.10345 | 2.6156 | 0 | 2.6041 | 0
2.7892 | 674.02299 | 2.5951 | 0 | 2.5917 | 0
2.8 | 675.05747 | 2.5818 | 0 | 2.5775 | 0
2.7194 | 0 | 2.566 | 0 | 2.5651 | 0
2.6912 | 0 | 2.5523 | 0 | 2.5471 | 0
2.6605 | 0 | 2.5337 | 0 | 2.5334 | 0
2.6314 | 0 | 2.5198 | 0 | 2.5204 | 0
2.6103 | 0 | 2.5071 | 0 | 2.5068 | 0
2.5855 | 0 | 2.4947 | 0 | 2.4959 | 0
2.5651 | 0 | 2.4829 | 0 | 2.4857 | 0
2.5517 | 0 | 2.4717 | 0 | 2.4748 | 0
2.5372 | 0 | 2.4612 | 0 | 2.4646 | 0
2.5257 | 0 | 2.451 | 0 | 2.4538 | 0
2.5099 | 0 | 2.441 | 0 | 2.4435 | 0
2.4981 | 0 | 2.4308 | 0 | 2.4333 | 0
2.4851 | 0 | 2.4206 | 0 | 2.4231 | 0
2.4727 | 0 | 2.4104 | 0 | 2.4131 | 0
2.4627 | 0 | 2.4004 | 0 | 2.4029 | 0
2.4522 | 0 | 2.3952 | 0 | 2.398 | 0
2.442 | 0 | 2.3852 | 0 | 2.388 | 0
2.4314 | 0 | 2.3806 | 0 | 2.3806 | 0
2.4212 | 0 | 2.327 | 0 | 2.3229 | 0
2.411 | 0 | 2.3167 | 2.18391 | 2.3127 | 1.83908
2.4007 | 0 | 2.3065 | 7.01149 | 2.3025 | 5.63218
2.3955 | 0 | 2.2963 | 14.36782 | 2.2925 | 11.03448
2.3868 | 0 | 2.2863 | 24.02299 | 2.2823 | 17.47126
2.3431 | 0 | 2.2826 | 27.93103 | 2.2721 | 23.44828
2.3328 | 1.6092 | 2.2724 | 39.1954 | 2.2634 | 27.93103
2.3226 | 4.94253 | 2.2622 | 47.93103 | 2.2532 | 32.52874
2.3124 | 11.14943 | 2.2522 | 53.90805 | 2.2429 | 36.78161
2.3022 | 22.06897 | 2.2488 | 55.86207 | 2.2327 | 40.68966
2.2981 | 27.93103 | 2.2386 | 60.57471 | 2.2225 | 44.13793
2.2879 | 44.94253 | 2.2284 | 64.48276 | 2.2123 | 47.35632
2.2817 | 55.86207 | 2.2181 | 68.04598 | 2.2023 | 50.11494
2.2715 | 71.6092 | 2.2079 | 71.49425 | 2.1921 | 52.75862
2.2615 | 83.10345 | 2.1977 | 74.5977 | 2.1816 | 55.05747
2.2609 | 83.90805 | 2.1875 | 77.58621 | 2.1778 | 55.86207
2.2507 | 93.21839 | 2.1775 | 80.57471 | 2.1676 | 58.04598
2.2405 | 100.22989 | 2.1673 | 83.44828 | 2.1574 | 60
2.2305 | 105.74713 | 2.1654 | 83.90805 | 2.1468 | 61.95402
2.2203 | 110.45977 | 2.1552 | 86.78161 | 2.1366 | 63.7931
2.2172 | 111.83908 | 2.145 | 89.65517 | 2.1261 | 65.63218
2.207 | 115.97701 | 2.1347 | 92.29885 | 2.1161 | 67.24138
2.1968 | 119.65517 | 2.1245 | 95.05747 | 2.1059 | 69.08046
2.1868 | 123.10345 | 2.1143 | 97.70115 | 2.0957 | 70.8046
2.1766 | 126.43678 | 2.1041 | 100.22989 | 2.0851 | 72.52874
2.1664 | 129.54023 | 2.0938 | 102.64368 | 2.0746 | 74.25287
2.1564 | 132.41379 | 2.0836 | 105.17241 | 2.0641 | 76.09195
2.1462 | 135.28736 | 2.0734 | 107.70115 | 2.0538 | 77.70115
2.136 | 138.16092 | 2.0634 | 110 | 2.0436 | 79.42529
2.1298 | 139.77011 | 2.0557 | 111.83908 | 2.0334 | 81.03448
2.1196 | 142.52874 | 2.0455 | 114.25287 | 2.0231 | 82.64368
2.1093 | 145.05747 | 2.0355 | 116.43678 | 2.0157 | 83.90805
2.0988 | 147.93103 | 2.0253 | 118.85057 | 2.0055 | 85.4023
2.0882 | 150.68966 | 2.0151 | 121.14943 | 1.9952 | 87.12644
2.078 | 153.33333 | 2.0048 | 123.56322 | 1.9847 | 89.08046
2.0678 | 156.09195 | 1.9946 | 126.2069 | 1.9745 | 91.49425
2.0576 | 158.85057 | 1.9841 | 129.08046 | 1.9645 | 95.17241
2.0476 | 161.37931 | 1.9738 | 132.41379 | 1.9577 | 111.83908
2.0374 | 164.25287 | 1.9636 | 137.70115 | 1.9658 | 139.77011
2.0269 | 167.12644 | 1.9611 | 139.77011 | 1.9701 | 167.70115
2.025 | 167.70115 | 1.959 | 167.70115 | 1.9707 | 195.74713
2.0148 | 170.68966 | 1.9664 | 195.74713 | 1.968 | 223.67816
2.0048 | 174.02299 | 1.9707 | 223.67816 | 1.9596 | 251.6092
1.9946 | 178.16092 | 1.9711 | 251.6092 | 1.9494 | 268.16092
1.9841 | 183.7931 | 1.9698 | 279.54023 | 1.9394 | 278.73563
1.9738 | 191.95402 | 1.9661 | 307.58621 | 1.9385 | 279.54023
1.9707 | 195.74713 | 1.9605 | 335.51724 | 1.9283 | 287.12644
1.9636 | 223.67816 | 1.9521 | 363.44828 | 1.918 | 292.98851
1.9692 | 251.6092 | 1.9419 | 387.81609 | 1.9078 | 297.70115
1.9757 | 279.54023 | 1.9404 | 391.37931 | 1.8973 | 301.37931
1.9785 | 307.58621 | 1.9304 | 406.09195 | 1.887 | 304.5977
1.9773 | 335.51724 | 1.9202 | 417.12644 | 1.8768 | 307.12644
1.9714 | 363.44828 | 1.918 | 419.42529 | 1.8753 | 307.58621
1.9624 | 391.37931 | 1.9078 | 427.70115 | 1.8653 | 309.54023
1.9521 | 416.78161 | 1.8973 | 434.13793 | 1.8548 | 311.49425
1.9512 | 419.42529 | 1.887 | 439.54023 | 1.8446 | 313.21839
1.941 | 442.64368 | 1.8768 | 444.02299 | 1.8346 | 314.5977
1.9391 | 447.35632 | 1.8675 | 447.35632 | 1.8244 | 315.86207
1.9289 | 467.35632 | 1.8573 | 450.57471 | 1.8142 | 316.89655
1.9252 | 475.28736 | 1.847 | 453.44828 | 1.8033 | 317.93103
1.9149 | 494.02299 | 1.8368 | 456.09195 | 1.7925 | 318.96552
1.9097 | 503.21839 | 1.8266 | 458.3908 | 1.7819 | 319.77011
1.8994 | 521.37931 | 1.816 | 460.45977 | 1.7717 | 320.45977
1.8939 | 531.26437 | 1.8058 | 462.41379 | 1.7612 | 321.26437
1.8839 | 547.24138 | 1.7956 | 464.25287 | 1.7506 | 321.83908
1.8762 | 559.1954 | 1.7854 | 465.86207 | 1.7395 | 322.52874
1.8656 | 573.67816 | 1.7751 | 467.47126 | 1.7292 | 323.10345
1.8554 | 586.2069 | 1.7646 | 469.08046 | 1.7184 | 323.67816
1.8548 | 587.12644 | 1.7544 | 470.45977 | 1.7078 | 324.13793
1.8446 | 597.35632 | 1.7441 | 471.83908 | 1.6998 | 324.48276
1.8346 | 605.86207 | 1.7336 | 473.21839 | 1.7699 | 0
1.8244 | 613.44828 | 1.723 | 474.5977 | 1.8095 | 0
1.8222 | 615.05747 | 1.7171 | 475.28736 | 1.8359 | 0
1.8117 | 621.6092 | 1.7069 | 476.55172 | 1.8718 | 0
1.8015 | 627.35632 | 1.6998 | 477.35632 | 1.9072 | 0
1.7912 | 632.41379 | -- | 0 | 1.9304 | 0
1.781 | 636.89655 | -- | 0 | 1.9562 | 0
1.7708 | 640.68966 | -- | 0 | 1.9763 | 0
1.764 | 643.10345 | -- | 0 | 1.9884 | 0
1.754 | 646.32184 | -- | 0 | 2.0011 | 0
1.7438 | 649.42529 | -- | 0 | 2.0154 | 0
1.7336 | 652.06897 | -- | 0 | 2.0259 | 0
1.7234 | 654.48276 | -- | 0 | 2.0371 | 0
1.7131 | 656.78161 | -- | 0 | 2.0473 | 0
1.7026 | 658.85057 | -- | 0 | 2.0576 | 0
1.6995 | 659.42529 | -- | 0 | 2.0678 | 0
-- | -- | -- | 0 | 2.078 | 0
-- | -- | -- | 0 | 2.0882 | 0
-- | -- | -- | 0 | 2.0982 | 0
-- | -- | -- | 0 | 2.1028 | 0
-- | -- | -- | 0 | 2.113 | 0
-- | -- | -- | 0 | 2.1205 | 0
-- | -- | -- | 0 | -- | --
-- | -- | -- | 0 | -- | --
-- | -- | -- | 0 | -- | --
-- | -- | -- | 0 | -- | --
-- | -- | -- | 0 | -- | --
-- | -- | -- | -- | -- | --
-- | -- | -- | -- | -- | --
-- | -- | -- | -- | -- | --
-- | -- | -- | -- | -- | --
-- | -- | -- | -- | -- | --
-- | -- | -- | -- | -- | --
-- | -- | -- | -- | -- | --
-- | -- | -- | -- | -- | --
-- | -- | -- | -- | -- | --
-- | -- | -- | -- | -- | --
-- | -- | -- | -- | -- | --
-- | -- | -- | -- | -- | --
-- | -- | -- | -- | -- | --
-- | -- | -- | -- | -- | --
-- | -- | -- | -- | -- | --
-- | -- | -- | -- | -- | --
-- | -- | -- | -- | -- | --
-- | -- | -- | -- | -- | --
-- | -- | -- | -- | -- | --
-- | -- | -- | -- | -- | --
-- | -- | -- | -- | -- | --
-- | -- | -- | -- | -- | --
-- | -- | -- | -- | -- | --
-- | -- | -- | -- | -- | --
-- | -- | -- | -- | -- | --
-- | -- | -- | -- | -- | --
-- | -- | -- | -- | -- | --
-- | -- | -- | -- | -- | --
-- | -- | -- | -- | -- | --
-- | -- | -- | -- | -- | --
-- | -- | -- | -- | -- | --
-- | -- | -- | -- | -- | --
-- | -- | -- | -- | -- | --
-- | -- | -- | -- | -- | --
-- | -- | -- | -- | -- | --
-- | -- | -- | -- | -- | --
-- | -- | -- | -- | -- | --
-- | -- | -- | -- | -- | --
-- | -- | -- | -- | -- | --
-- | -- | -- | -- | -- | --
-- | -- | -- | -- | -- | --
-- | -- | -- | -- | -- | --
-- | -- | -- | -- | -- | --
-- | -- | -- | -- | -- | --
-- | -- | -- | -- | -- | --
-- | -- | -- | -- | -- | --
-- | -- | -- | -- | -- | --
-- | -- | -- | -- | -- | --
-- | -- | -- | -- | -- | --
-- | -- | -- | -- | -- | --
-- | -- | -- | -- | -- | --
-- | -- | -- | -- | -- | --
-- | -- | -- | -- | -- | --
-- | -- | -- | -- | -- | --
-- | -- | -- | -- | -- | --
-- | -- | -- | -- | -- | --
-- | -- | -- | -- | -- | --
-- | -- | -- | -- | -- | --
-- | -- | -- | -- | -- | --
-- | -- | -- | -- | -- | --
-- | -- | -- | -- | -- | --
-- | -- | -- | -- | -- | --
-- | -- | -- | -- | -- | --
-- | -- | -- | -- | -- | --
-- | -- | -- | -- | -- | --
-- | -- | -- | -- | -- | --
-- | -- | -- | -- | -- | --
-- | -- | -- | -- | -- | --
-- | -- | -- | -- | -- | --
-- | -- | -- | -- | -- | --
-- | -- | -- | -- | -- | --
-- | -- | -- | -- | -- | --
-- | -- | -- | -- | -- | --
-- | -- | -- | -- | -- | --
-- | -- | -- | -- | -- | --
-- | -- | -- | -- | -- | --
-- | -- | -- | -- | -- | --
-- | -- | -- | -- | -- | --
-- | -- | -- | -- | -- | --
-- | -- | -- | -- | -- | --
-- | -- | -- | -- | -- | --
-- | -- | -- | -- | -- | --
-- | -- | -- | -- | -- | --
-- | -- | -- | -- | -- | --
-- | -- | -- | -- | -- | --
-- | -- | -- | -- | -- | --
-- | -- | -- | -- | -- | --
-- | -- | -- | -- | -- | --
-- | -- | -- | -- | -- | --
-- | -- | -- | -- | -- | --
-- | -- | -- | -- | -- | --
-- | -- | -- | -- | -- | --
-- | -- | -- | -- | -- | --
-- | -- | -- | -- | -- | --
-- | -- | -- | -- | -- | --
-- | -- | -- | -- | -- | --
-- | -- | -- | -- | -- | --
-- | -- | -- | -- | -- | --
-- | -- | -- | -- | -- | --
-- | -- | -- | -- | -- | --
-- | -- | -- | -- | -- | --
-- | -- | -- | -- | -- | --
-- | -- | -- | -- | -- | --
-- | -- | -- | -- | -- | --
-- | -- | -- | -- | -- | --
-- | -- | -- | -- | -- | --
-- | -- | -- | -- | -- | --
-- | -- | -- | -- | -- | --
-- | -- | -- | -- | -- | --
-- | -- | -- | -- | -- | --
-- | -- | -- | -- | -- | --
-- | -- | -- | -- | -- | --
-- | -- | -- | -- | -- | --
-- | -- | -- | -- | -- | --
-- | -- | -- | -- | -- | --
-- | -- | -- | -- | -- | --
-- | -- | -- | -- | -- | --
-- | -- | -- | -- | -- | --
-- | -- | -- | -- | -- | --
-- | -- | -- | -- | -- | --
-- | -- | -- | -- | -- | --
-- | -- | -- | -- | -- | --
-- | -- | -- | -- | -- | --
-- | -- | -- | -- | -- | --
-- | -- | -- | -- | -- | --
-- | -- | -- | -- | -- | --
-- | -- | -- | -- | -- | --
-- | -- | -- | -- | -- | --
-- | -- | -- | -- | -- | --
-- | -- | -- | -- | -- | --
-- | -- | -- | -- | -- | --
-- | -- | -- | -- | -- | --
-- | -- | -- | -- | -- | --
-- | -- | -- | -- | -- | --
-- | -- | -- | -- | -- | --
-- | -- | -- | -- | -- | --
-- | -- | -- | -- | -- | --
-- | -- | -- | -- | -- | --
-- | -- | -- | -- | -- | --
-- | -- | -- | -- | -- | --
-- | -- | -- | -- | -- | --
-- | -- | -- | -- | -- | --
-- | -- | -- | -- | -- | --
-- | -- | -- | -- | -- | --
-- | -- | -- | -- | -- | --
-- | -- | -- | -- | -- | --
-- | -- | -- | -- | -- | --
-- | -- | -- | -- | -- | --
-- | -- | -- | -- | -- | --
-- | -- | -- | -- | -- | --
-- | -- | -- | -- | -- | --
-- | -- | -- | -- | -- | --
-- | -- | -- | -- | -- | --
-- | -- | -- | -- | -- | --
-- | -- | -- | -- | -- | --
-- | -- | -- | -- | -- | --
-- | -- | -- | -- | -- | --
-- | -- | -- | -- | -- | --
-- | -- | -- | -- | -- | --
-- | -- | -- | -- | -- | --
-- | -- | -- | --
-- | -- | -- | --
-- | -- | -- | --
-- | -- | -- | --
-- | -- | -- | --
-- | -- | -- | --
-- | -- | -- | --
-- | -- | -- | --
-- | -- | -- | --
-- | -- | -- | --
-- | -- | -- | --
-- | -- | -- | --
-- | -- | -- | --
-- | -- | -- | --
-- | -- | -- | --
-- | -- | -- | --
-- | -- | -- | --
-- | -- | -- | --
-- | -- | -- | --
-- | -- | -- | --
-- | -- | -- | --
-- | -- | -- | --
-- | -- | -- | --
-- | -- | -- | --
-- | -- | -- | --
-- | -- | -- | --
-- | -- | -- | --
-- | -- | -- | --
-- | -- | -- | --
-- | -- | -- | --
-- | --
-- | --
-- | --
-- | --
-- | --
-- | --
-- | --
-- | --
-- | --
-- | --
-- | --
-- | --
-- | --
-- | --
-- | --
-- | --
-- | --
-- | --
-- | --
-- | --
-- | --
-- | --
-- | --
-- | --
-- | --
-- | --
-- | --
-- | --
-- | --
-- | --
-- | --